## Summary
SASEC DHAKA-SYLHET CORRIDOR ROAD INVESTMENT PROJECT
CONCRETE MIX DESIGN SUMMARY
SN | Concrete Class | Cement | Admixture | CA | FA | Cement Content (kg/m3) | W/C | Admixture Doses (%) of cement | Strength 7-Days | Strength 28-Days | Slump (mm) 30 mins | Slump (mm) 60 mins | Slump (mm) 90 mins
1 | 15 | Shah | Nexplast 400 | 58 | 42 | 275 | 0.55 | 0.7 | 25.2 | 32.2 | 180 | 80 | 115
2 | 15 | Premier | Sikaplast 2029 | 58 | 42 | 275 | 0.55 | 0.9 | 20 | 25.4 | 95 | 120 | 110
3 | 15 | Shah | Sigmaflow 2785 | 58 | 42 | 275 | 0.55 | 1 | 20.4 | 27 | 150 | 170 | 140
4 | 15 | Shah | Sikaplast 2029 | 60 | 40 | 300 | 0.55 | 0.7 | 27.2 | 32.2 | 50 | 80 | 115
5 | 15 | Shah | Nexplast 400 | 57 | 43 | 275 | 0.55 | 1 | 22.1 | 26.4 | 150 | 90 | 110
6 | 15 | Anwar | Nexplast 400 | 57 | 43 | 250 | 0.55 | 1.2 | 26.2 | 30.5 | 120 | 50 | 140
7 | 15 | Shah | Nexplast 400 | 55 | 45 | 260 | 0.55 | 1.2 | 18.8 | 25.7 | 140 | 190 | 100
8 | 15 | Anwar | Nexplast 400 | 57 | 43 | 275 | 0.55 | 1 | 19.2 | 28.1 | 170 | 70 | 100
9 | 15 | Crown | Nexplast 400 | 57 | 43 | 275 | 0.55 | 0.8 | 18.9 | 29.1 | 175 | 160 | 130
10 | 15 | PREMIER | Auramix 300 | 55 | 45 | 285 | 0.55 | 1 | 18.349 | 22.355 | 175 | 160 | 145
11 | 15 | CROWN | Auramix 300 | 55 | 45 | 285 | 0.53 | 1 | 24.302 | 28.657 | 180 | 150 | 140
12 | 15 | PREMIER | Sigmaflow 2785 | 55 | 45 | 285 | 0.52 | 1 | 21.888 | 21.96667 | 155 | 150 | 140
13 | 15 | Fresh | Sigmaflow 2785 | 55 | 45 | 290 | 0.52 | 0.7 | 25.7 | 29.93 | 65 | 45 | 35
14 | 15 | CROWN | Auramix 300 | 55 | 45 | 290 | 0.53 | 0.7 | 16.969 | 28.02 | 62 | 64 | 68
15 | 15 | CROWN | Sikaplast 2029 | 55 | 45 | 290 | 0.53 | 0.7 | 19.255 | 26.67 | 62 | 43 | 52
16 | 15 | CROWN | Nexplast 400 | 55 | 45 | 290 | 0.53 | 0.7 | 21.604 | 31.64 | 22 | 16 | 18
17 | 15 | PREMIER | Sikaplast 2029 | 55 | 45 | 290 | 0.51 | 0.75 | 28.8 | 35.03 | 77 | 65 | 27
18 | 15 | PREMIER | Sigmaflow 2785 | 55 | 45 | 290 | 0.51 | 0.75 | 35.188 | 40.55 | 56 | 44 | 40
19 | 15 | PREMIER | Nexplast 400 | 55 | 45 | 290 | 0.51 | 0.75 | 30.097 | 38.22 | 53 | 40 | 28
20 | 15 | CROWN | Sigmaflow 2785 | 55 | 45 | 290 | 0.51 | 0.75 | 22.746 | 31.25 | 45 | 36 | 30
21 | 15 | PREMIER | SOBUTE | 55 | 45 | 290 | 0.51 | 0.75 | 30.83 | 38.98 | 22 | 18 | 20
22 | 15 | CROWN | SOBUTE | 55 | 45 | 290 | 0.51 | 0.75 | 27.05 | 37.94 | 30 | 35 | 28
23 | 15 | Fresh | SOBUTE | 55 | 45 | 290 | 0.51 | 0.75 | 28.1 | 36.7 | 27 | 37 | 43
24 | 15 | Fresh | Sikaplast 2029 | 55 | 45 | 290 | 0.51 | 0.75 | 21.39 | 29.73 | 32 | 65 | 34
25 | 15 | Fresh | Sigmaflow 2785 | 55 | 45 | 290 | 0.51 | 0.75 | 29.75 | 35.72 | 28 | 35 | 27
26 | 15 | Fresh | Nexplast 400 | 55 | 45 | 290 | 0.51 | 0.75 | 29.72 | 33.92 | 23 | 25 | 22
27 | 15 | Fresh | Auramix 300 | 55 | 45 | 290 | 0.51 | 0.75 | 25.23 | 32.35 | 50 | 54 | 52
28 | 15 | Fresh | ABC | 55 | 45 | 290 | 0.51 | 0.75 | 29.48 | 34.62 | 23 | 43 | 39
29 | 15 | PREMIER | Auramix 300 | 55 | 45 | 290 | 0.52 | 0.95 | 19.59 | 24.21 | 165 | 164 | 168
30 | 15 | PREMIER | Sigmaflow 2785 | 55 | 45 | 290 | 0.52 | 1 | 22.09 | 26.8 | 168 | 160 | 155
31 | 15 | PREMIER | Sikaplast 2029 | 55 | 45 | 290 | 0.52 | 0.95 | 21.57 | 29.92 | 149 | 175 | 173
32 | 15 | CROWN | Sigmaflow 2785 | 55 | 45 | 290 | 0.52 | 0.95 | 24.66 | 34.49 | 156 | 162 | 152
33 | 15 | CROWN | Sikaplast 2029 | 55 | 45 | 290 | 0.52 | 0.95 | 22.72 | 31.21 | 172 | 169 | 146
34 | 15 | PREMIER | Auramix 300 | 55 | 45 | 290 | 0.51 | 0.95 | 30.09 | 36.27 | 165 | 155 | 168
35 | 15 | Fresh | Sikaplast 2028 | 55 | 45 | 285 | 0.52 | 0.95 | 24.66 | 34.49 | 156 | 162 | 152
36 | 15 | Fresh | Sigmaflow 2785 | 55 | 45 | 285 | 0.52 | 0.95 | 29.75 | 35.72 | 28 | 35 | 27
37 | 15 | Premier | Sigma 3800 | 55 | 45 | 300 | 0.5 | 0.8 | 25.85 | 31.19 | 195 | 190 | 145
38 | 15 | Premier | Nexplast 400 | 55 | 45 | 300 | 0.5 | 0.8 | 28.59 | 35.35 | 200 | 80 | 145
39 | 15 | Premier | Auramix 300 | 55 | 45 | 280 | 0.55 | 0.95 | 19.86 | 25.72 | 195 | 195 | 170
40 | 15 | Fresh | Sikaplast 2028 | 55 | 45 | 280 | 0.55 | 0.85 | 29.12 | 31.67 | 190 | 185 | 150
41 | 15 | Premier | Sikaplast 2028 | 55 | 45 | 280 | 0.55 | 0.85 | 27.05 | 31.18 | 200 | 195 | 155
42 | 15 | Fresh | Sikaplast 2028 | 55 | 45 | 280 | 0.54 | 0.9 | 21.7 | 29.4 | 190 | 170 | 155
43 | 15 | Premier | Sikaplast 2028 | 55 | 45 | 280 | 0.54 | 0.9 | 21.9 | 23.3 | 190 | 195 | 170
44 | 15 | Premier | Sigma 3800 | 55 | 45 | 300 | 0.5 | 0.8 | 25.85 | 31.19 | 195 | 190 | 145
45 | 15 | Premier | Nexplast 400 | 55 | 45 | 300 | 0.5 | 0.8 | 28.59 | 35.35 | 200 | 80 | 170
46 | 15 | Premier | Auramix 300 | 55 | 45 | 280 | 0.55 | 0.95 | 19.86 | 25.72 | 195 | 195 | 170
47 | 15 | Fresh | Sikaplast 2028 | 55 | 45 | 280 | 0.55 | 0.85 | 29.12 | 31.67 | 190 | 185 | 150
48 | 15 | Premier | Sikaplast 2028 | 55 | 45 | 280 | 0.55 | 0.85 | 27.05 | 31.18 | 200 | 195 | 155
49 | 15 | Fresh | Sikaplast 2028 | 55 | 45 | 280 | 0.54 | 0.9 | 21.7 | 29.4 | 190 | 170 | 155
50 | 15 | Premier | Sigma 3800 | 55 | 45 | 300 | 0.5 | 0.8 | 25.85 | 31.19 | 195 | 190 | 145
51 | 15 | Premier | Nexplast 400 | 55 | 45 | 300 | 0.5 | 0.8 | 28.59 | 35.35 | 200 | 80 | 145
52 | 15 | Premier | Auramix 300 | 55 | 45 | 280 | 0.55 | 0.95 | 19.86 | 25.72 | 195 | 195 | 170
53 | 15 | Fresh | Sikaplast 2028 | 55 | 45 | 280 | 0.55 | 0.85 | 29.12 | 31.67 | 190 | 185 | 150
54 | 15 | Premier | Sikaplast 2028 | 55 | 45 | 280 | 0.55 | 0.85 | 27.05 | 31.18 | 200 | 195 | 155
55 | 15 | Premier | Sigma 3800 | 55 | 45 | 300 | 0.5 | 0.8 | 25.85 | 31.19 | 195 | 190 | 145
56 | 15 | Premier | Nexplast 400 | 55 | 45 | 300 | 0.5 | 0.8 | 28.59 | 35.35 | 200 | 80 | 155
57 | 15 | Premier | Auramix 300 | 55 | 45 | 280 | 0.55 | 0.95 | 19.86 | 25.72 | 195 | 195 | 170
58 | 15 | Fresh | Sikaplast 2028 | 55 | 45 | 280 | 0.55 | 0.85 | 29.12 | 31.67 | 190 | 185 | 150
59 | 15 | Premier | Sikaplast 2028 | 55 | 45 | 280 | 0.55 | 0.85 | 27.05 | 31.18 | 200 | 195 | 155
60 | 15 | Premier | Sigma 3800 | 55 | 45 | 300 | 0.5 | 0.8 | 25.85 | 31.19 | 195 | 190 | 145
61 | 15 | Premier | Nexplast 400 | 55 | 45 | 300 | 0.5 | 0.8 | 28.59 | 35.35 | 200 | 80 | 145
62 | 15 | Premier | Auramix 300 | 55 | 45 | 280 | 0.55 | 0.95 | 19.86 | 25.72 | 195 | 195 | 170
63 | 15 | Fresh | Sikaplast 2028 | 55 | 45 | 280 | 0.55 | 0.85 | 29.12 | 31.67 | 190 | 185 | 150
64 | 15 | Premier | Sikaplast 2028 | 55 | 45 | 280 | 0.55 | 0.85 | 27.05 | 31.18 | 200 | 195 | 155
65 | 15 | Premier | Sigma 3800 | 55 | 45 | 300 | 0.5 | 0.8 | 25.85 | 31.19 | 195 | 190 | 145
66 | 15 | Premier | Nexplast 400 | 55 | 45 | 300 | 0.5 | 0.8 | 28.59 | 35.35 | 200 | 80 | 145
67 | 15 | Premier | Auramix 300 | 55 | 45 | 280 | 0.55 | 0.95 | 19.86 | 25.72 | 195 | 195 | 170
68 | 15 | Fresh | Sikaplast 2028 | 55 | 45 | 280 | 0.55 | 0.85 | 29.12 | 31.67 | 190 | 185 | 150
69 | 15 | Premier | Sikaplast 2028 | 55 | 45 | 280 | 0.55 | 0.85 | 27.05 | 31.18 | 200 | 195 | 155
70 | 15 | Shah | Sikaplast 2029 | 57 | 43 | 275 | 0.55 | 0.9 | 19.3 | 27.3 | 160 | 160 | 160
71 | 15 | Crown | Nirocrete 1500 | 57 | 43 | 275 | 0.55 | 1 | 29.2 | 36.6 | 165 | 160 | 150
72 | 15 | Crown | Sigmaflow 2785 | 57 | 43 | 275 | 0.55 | 1 | 31.3 | 37 | 160 | 160 | 155
73 | 15 | Crown | Sikaplast 2029 | 57 | 43 | 275 | 0.55 | 0.9 | 26.3 | 34.1 | 165 | 160 | 155
74 | 15 | Crown | Nexplast 400 | 57 | 43 | 275 | 0.55 | 0.8 | 23.5 | 30.8 | 170 | 170 | 160
75 | 15 | Premier | Sikaplast 2029 | 57 | 43 | 275 | 0.55 | 1 | 22.6 | 29.2 | 170 | 170 | 160
76 | 15 | Premier | Nexplast 400 | 55 | 45 | 275 | 0.55 | 0.9 | 20.5 | 28.2 | 175 | 170 | 160
77 | 15 | Premier | Sigmaflow 2785 | 58 | 42 | 275 | 0.55 | 0.9 | 32.8 | 33.3 | 140 | 125 | 125
78 | 15 | Premier | Nirocrete 1500 | 58 | 42 | 275 | 0.55 | 0.8 | 26.2 | 28.4 | 140 | 140 | 125
79 | 15 | Crown | Sikaplast 2028 | 60 | 40 | 280 | 0.55 | 1.2 | 28.84 | 29.6 | 140 | 125 | 125
80 | 15 | Crown | Sigmaflow 2772 | 58 | 42 | 280 | 0.55 | 1.2 | 25.78 | 26.48 | 140 | 140 | 125
81 | 20 | Shah | Nexplast 400 | 58 | 42 | 325 | 0.45 | 0.8 | 25.97 | 38.21 | 140 | 160 | 155
82 | 20 | Premier | Sikaplast 2029 | 58 | 42 | 325 | 0.5 | 1 | 26.3 | 35.2 | 170 | 160 | 155
83 | 20 | Crown | Nexplast 400 | 58 | 42 | 325 | 0.455 | 0.9 | 34.9 | 45.2 | 160 | 170 | 170
84 | 20 | CROWN | Auramix 300 | 58 | 42 | 325 | 0.45 | 0.9 | 30.941 | 36.166 | 175 | 160 | 155
85 | 20 | Fresh | Auramix 300 | 58 | 42 | 325 | 0.48 | 0.6 | 34.534 | 40.192 | 75 | 50 | 45
86 | 20 | Fresh | ABC | 58 | 42 | 325 | 0.49 | 0.6 | 32.292 | 38.476 | 60 | 40 | 35
87 | 20 | Fresh | Sigmaflow 2785 | 58 | 42 | 325 | 0.49 | 0.6 | 29.679 | 37.365 | 75 | 45 | 45
88 | 20 | PREMIER | Sigmaflow 2785 | 58 | 42 | 325 | 0.49 | 0.6 | 31.361 | 32.551 | 50 | 55 | 50
89 | 20 | PREMIER | Auramix 300 | 58 | 42 | 325 | 0.49 | 0.6 | 28.043 | 28.922 | 70 | 40 | 40
90 | 20 | PREMIER | ABC | 58 | 42 | 325 | 0.49 | 0.6 | 26.337 | 36.375 | 75 | 65 | 60
91 | 20 | Fresh | Sikaplast 2029 | 58 | 42 | 325 | 0.5 | 0.55 | 30.59 | 37.59 | 75 | 65 | 60
92 | 20 | Fresh | Sikaplast 2028 | 58 | 42 | 325 | 0.5 | 0.85 | 33.93 | 34.65 | 200 | 190 | 165
93 | 20 | Premier | Sikaplast 2028 | 58 | 42 | 325 | 0.5 | 0.9 | 28.66 | 34.22 | 200 | 200 | 175
94 | 20 | Fresh | Sikaplast 2028 | 58 | 42 | 325 | 0.5 | 0.85 | 33.93 | 34.65 | 200 | 190 | 165
95 | 20 | Premier | Sikaplast 2028 | 58 | 42 | 325 | 0.5 | 0.9 | 28.66 | 34.22 | 200 | 200 | 175
96 | 20 | Fresh | Sikaplast 2028 | 58 | 42 | 325 | 0.5 | 0.85 | 33.93 | 34.65 | 200 | 190 | 165
97 | 20 | Premier | Sikaplast 2028 | 58 | 42 | 325 | 0.5 | 0.9 | 28.66 | 34.22 | 200 | 200 | 175
98 | 20 | Fresh | Sikaplast 2028 | 58 | 42 | 325 | 0.5 | 0.85 | 33.93 | 34.65 | 200 | 190 | 165
99 | 20 | Premier | Sikaplast 2028 | 58 | 42 | 325 | 0.5 | 0.9 | 28.66 | 34.22 | 200 | 200 | 175
100 | 20 | Fresh | Sikaplast 2028 | 58 | 42 | 325 | 0.5 | 0.85 | 33.93 | 34.65 | 200 | 190 | 165
101 | 20 | Premier | Sikaplast 2028 | 58 | 42 | 325 | 0.5 | 0.9 | 28.66 | 34.22 | 200 | 200 | 175
102 | 20 | Fresh | Sikaplast 2028 | 58 | 42 | 325 | 0.5 | 0.85 | 33.93 | 34.65 | 200 | 190 | 165
103 | 20 | Premier | Sikaplast 2028 | 58 | 42 | 325 | 0.5 | 0.9 | 28.66 | 34.22 | 200 | 200 | 175
104 | 20 | Premier | Sigmaflow 2785 | 57 | 43 | 325 | 0.5 | 0.8 | 27.3 | 36.8 | 170 | 150 | 140
105 | 20 | Shah | Sigmaflow 2785 | 57 | 43 | 325 | 0.5 | 0.8 | 30.4 | 36.7 | 170 | 170 | 150
106 | 25 | Premier | Nexplast 400 | 60 | 40 | 375 | 0.4 | 1 | 38.6 | 46.2 | 190 | 150 | 150
107 | 25 | Shah | Nexplast 400 | 58 | 42 | 375 | 0.39 | 0.8 | 38.1 | 55.5 | 185 | 150 | 145
108 | 25 | Bengal | Nexplast 400 | 58 | 42 | 380 | 0.42 | 0.9 | 44.64 | 57.4 | 180 | 150 | 145
109 | 25 | Shah | Nexplast 400 | 58 | 42 | 380 | 0.4 | 0.9 | 43.35 | 61.1 | 200 | 180 | 140
110 | 25 | Bengal | Nexplast 400 | 58 | 42 | 385 | 0.4 | 1 | 45.06 | 60.2 | 190 | 170 | 110
111 | 25 | Fresh | Nexplast 400 | 58 | 42 | 375 | 0.42 | 1 | 42.4 | 55.7 | 190 | 160 | 140
112 | 25 | Bengal | Nexplast 400 | 58 | 42 | 375 | 0.42 | 1 | 45.2 | 57.3 | 195 | 155 | 140
113 | 25 | Crown | Nexplast 400 | 58 | 42 | 375 | 0.41 | 0.9 | 48.7 | 60.7 | 185 | 165 | 160
114 | 25 | Premier | Sikaplast 2029 | 58 | 42 | 375 | 0.41 | 1 | 49.6 | 52.7 | 190 | 190 | 165
115 | 25 | Premier | Sigmaflow 2785 | 58 | 42 | 375 | 0.4 | 1 | 48.7 | 51 | 200 | 185 | 150
116 | 25 | Crown | Sikaplast 2029 | 58 | 42 | 375 | 0.42 | 1 | 34 | 45.3 | 180 | 210 | 200
117 | 25 | Crown | Sikaplast 2029 | 58 | 42 | 375 | 0.405 | 1 | 41.7 | 53 | 190 | 200 | 200
118 | 25 | Shah | Sigmaflow 2785 | 58 | 42 | 375 | 0.4 | 1 | 38.6 | 45.5 | 200 | 195 | 180
119 | 25 | Shah | Sikaplast 2029 | 58 | 42 | 375 | 0.42 | 1 | 37.8 | 45.5 | 145 | 170 | 140
120 | 25 | Premier | Sikaplast 2029 | 58 | 42 | 375 | 0.42 | 1 | 26.4 | 37.9 | 190 | 200 | 170
121 | 25 | Premier | Nirocrete 1500 | 58 | 42 | 375 | 0.4 | 1 | 30.2 | 38.8 | 200 | 200 | 180
122 | 25 | Shah | Nirocrete 1500 | 58 | 42 | 375 | 0.41 | 1 | 37.5 | 47.1 | 170 | 200 | 180
123 | 25 | Crown | Nexplast 400 | 58 | 42 | 375 | 0.42 | 0.8 | 43.8 | 47.7 | 180 | 190 | 180
124 | 25 | Bashundhara | Nexplast 400 | 58 | 42 | 375 | 0.385 | 1 | 51 | 57 | 200 | 170 | 130
125 | 25 | Bashundhara | Sikaplast 2029 | 58 | 42 | 375 | 0.42 | 1 | 50 | 57.2 | 160 | 150 | 130
126 | 25 | Bengal | Sikaplast 2029 | 58 | 42 | 375 | 0.42 | 1 | 40.2 | 49.6 | 160 | 170 | 160
127 | 25 | Anwar | Nexplast 400 | 58 | 42 | 375 | 0.4 | 1 | 50.2 | 53.6 | 190 | 200 | 175
128 | 25 | Aman | Nexplast 400 | 58 | 42 | 375 | 0.4 | 1 | 36.4 | 46.5 | 190 | 200 | 155
129 | 25 | Akij | Nirocrete 1500 | 58 | 42 | 375 | 0.41 | 1 | 34.9 | 43.3 | 190 | 200 | 185
130 | 25 | Shah | Sikaplast 2029 | 58 | 42 | 370 | 0.45 | 0.9 | 37.4 | 43.8 | 170 | 180 | 170
131 | 25 | Shah | Sigmaflow 2785 | 58 | 42 | 370 | 0.42 | 1 | 34.7 | 41.89 | 200 | 195 | 190
132 | 25 | Shah | Sikaplast 2029 | 58 | 42 | 360 | 0.47 | 1 | 33.2 | 40.2 | 180 | 195 | 170
133 | 25 | Shah | Sigmaflow 2785 | 58 | 42 | 360 | 0.45 | 0.9 | 30.2 | 38.1 | 190 | 190 | 125
134 | 25 | Shah | Sikaplast 2029 | 58 | 42 | 350 | 0.47 | 0.9 | 30.7 | 38.2 | 170 | 180 | 170
135 | 25 | Shah | Sigmaflow 2785 | 58 | 42 | 350 | 0.47 | 1 | 30.2 | 39.6 | 180 | 100 | 170
136 | 25 | Shah | Nexplast 400 | 58 | 42 | 350 | 0.45 | 1 | 27.9 | 35 | 170 | 190 | 170
137 | 25 | Crown | Nexplast 400 | 58 | 42 | 350 | 0.45 | 1 | 36.1 | 43.9 | 190 | 190 | 165
138 | 25 | Fresh | ABC | 58 | 42 | 375 | 0.4 | 0.9 | 30.09 | 38.81 | 180 | 165 | 165
139 | 25 | CROWN | ABC | 58 | 42 | 375 | 0.42 | 0.9 | 31.9 | 42 | 185 | 170 | 175
140 | 25 | PREMIER | ABC | 58 | 42 | 375 | 0.4 | 0.9 | 20.7 | 27 | 180 | 170 | 160
141 | 25 | PREMIER | Sigmaflow 2785 | 58 | 42 | 375 | 0.4 | 0.9 | 34.8 | 45 | 200 | 180 | 170
142 | 25 | PREMIER | Auramix 300 | 58 | 42 | 375 | 0.4 | 0.9 | 33.4 | 36.1 | 185 | 180 | 160
143 | 25 | PREMIER | Sigmaflow 2785 | 58 | 42 | 385 | 0.4 | 0.8 | 37.2 | 45.13333 | 185 | 180 | 160
144 | 25 | PREMIER | Auramix 300 | 58 | 42 | 385 | 0.4 | 0.8 | 34.7 | 41.53333 | 190 | 170 | 160
145 | 25 | PREMIER | Nexplast 400 | 58 | 42 | 375 | 0.4 | 0.85 | 32.2 | 40.69 | 180 | 165 | 160
146 | 25 | PREMIER | Sikaplast 2029 | 58 | 42 | 375 | 0.39 | 0.85 | 34.8 | 38.6 | 185 | 174 | 163
147 | 25 | PREMIER | SOBUTE | 58 | 42 | 375 | 0.4 | 0.85 | 36.5 | 45.7 | 183 | 168 | 80
148 | 25 | CROWN | Auramix 300 | 58 | 42 | 375 | 0.4 | 0.9 | 26.7 | 39.01 | 188 | 168 | 165
149 | 25 | CROWN | Sigmaflow 2785 | 58 | 42 | 375 | 0.4 | 0.9 | 34.4 | 48.85 | 181 | 80 | 54
150 | 25 | Bashundhara | Sikaplast 2029 | 58 | 42 | 375 | 0.4 | 0.9 | 37.61 | 42.91 | 180 | 182 | 155
151 | 25 | Bashundhara | Nexplast 400 | 58 | 42 | 375 | 0.4 | 0.9 | 24.75 | 30.1 | 173 | 160 | 155
152 | 25 | Bashundhara | SOBUTE | 58 | 42 | 375 | 0.4 | 0.9 | 38.26 | 47.92 | 200 | 165 | 156
153 | 25 | CROWN | Nexplast 400 | 58 | 42 | 375 | 0.4 | 0.9 | 30.86 | 39.68 | 190 | 198 | 190
154 | 25 | CROWN | Sikaplast 2029 | 58 | 42 | 375 | 0.4 | 0.9 | 31.36 | 39.13 | 200 | 175 | 167
155 | 25 | CROWN | SOBUTE | 58 | 42 | 375 | 0.4 | 0.9 | 40.12 | 49.68 | 178 | 161 | 153
156 | 25 | Bashundhara | Sigmaflow 2785 | 58 | 42 | 375 | 0.4 | 0.9 | 29.76 | 35.07 | 196 | 195 | 190
157 | 25 | PREMIER | Sikaplast 2029 | 58 | 42 | 375 | 0.39 | 0.9 | 43.53 | 51.72 | 205 | 190 | 170
158 | 25 | PREMIER | Auramix 300 | 58 | 42 | 375 | 0.39 | 0.9 | 41.1 | 49.88 | 220 | 180 | 165
159 | 25 | PREMIER | ABC | 58 | 42 | 375 | 0.39 | 0.9 | 40.26 | 43.81 | 188 | 173 | 168
160 | 25 | CROWN | Sikaplast 2029 | 58 | 42 | 375 | 0.39 | 0.9 | 43.04 | 51.81 | 190 | 185 | 193
161 | 25 | CROWN | Auramix 300 | 58 | 42 | 375 | 0.39 | 0.9 | 43.07 | 49.46 | 200 | 200 | 180
162 | 25 | CROWN | Nexplast 400 | 58 | 42 | 375 | 0.39 | 0.9 | 44.42 | 53.35 | 172 | 180 | 102
163 | 25 | PREMIER | Auramix 300 | 58 | 42 | 375 | 0.39 | 0.9 | 32.87 | 37.94 | 188 | 197 | 190
164 | 25 | Seven Ring Gold | Auramix 300 | 58 | 42 | 375 | 0.39 | 0.9 | 41.91 | 50.88 | 162 | 155 | 158
165 | 25 | Seven Ring Gold | Sigmaflow 2785 | 58 | 42 | 375 | 0.4 | 0.9 | 38.82 | 47.63 | 178 | 195 | 155
166 | 25 | Seven Ring Gold | Sikaplast 2029 | 58 | 42 | 375 | 0.4 | 0.9 | 39.95 | 47.48 | 163 | 168 | 174
167 | 25 | Seven Ring Gold | SOBUTE | 58 | 42 | 375 | 0.4 | 0.9 | 44.44 | 51.63 | 168 | 170 | 152
168 | 25 | Fresh | Sigmaflow 2785 | 58 | 42 | 375 | 0.4 | 0.9 | 31.39 | 38.64333 | 178 | 165 | 156
169 | 25 | Fresh | Auramix 300 | 58 | 42 | 375 | 0.4 | 0.9 | 32.41667 | 39.81333 | 182 | 176 | 162
170 | 25 | Fresh | Sikaplast 2029 | 58 | 42 | 375 | 0.4 | 0.9 | 34.55 | 39.58667 | 188 | 176 | 164
171 | 25 | Fresh | SOBUTE | 58 | 42 | 375 | 0.4 | 0.9 | 32.77667 | 39.79 | 180 | 174 | 160
172 | 25 | Premier | Sigma 3800 | 58 | 42 | 380 | 0.4 | 0.9 | 34.3 | 38.44 | 195 | 200 | 180
173 | 25 | Premier | Nexplast 400 | 60 | 40 | 380 | 0.4 | 0.85 | 37.88 | 42.93 | 215 | 190 | 170
174 | 25 | Crown | Sikaplast 2028 | 60 | 40 | 380 | 0.41 | 0.9 | 34.91 | 44.58 | 210 | 195 | 180
175 | 25 | Premier | Auramix 300 | 60 | 40 | 380 | 0.41 | 1 | 25.83 | 30.42 | 215 | 210 | 205
176 | 25 | Crown | Auramix 300 | 60 | 40 | 380 | 0.4 | 0.95 | 22.18 | 32.02 | 200 | 200 | 200
177 | 25 | Premier | Auramix 300 | 60 | 40 | 380 | 0.39 | 0.85 | 40.27 | 43.22 | 200 | 190 | 175
178 | 25 | Fresh | Sikaplast 2028 | 60 | 40 | 380 | 0.39 | 0.85 | 40.27 | 51.26 | 190 | 195 | 185
179 | 25 | Fresh | Sikaplast 2028 | 60 | 40 | 380 | 0.4 | 0.9 | 45.99 | 48.67 | 195 | 190 | 170
180 | 25 | Premier | Sikaplast 2028 | 60 | 40 | 380 | 0.4 | 0.9 | 41.3 | 46.67 | 210 | 225 | 200
181 | 25 | Shah | Sikaplast 2028 | 60 | 40 | 380 | 0.41 | 0.9 | 35.52 | 38.82 | 210 | 200 | 175
182 | 25 | Premier | Myk PC 10 | 60 | 40 | 380 | 0.41 | 0.85 | 36.55 | 41.2 | 220 | 200 | 175
183 | 25 | Shah | Sikaplast 2028 | 60 | 40 | 380 | 0.41 | 0.9 | 28.4 | 48.67 | 180 | 210 | 180
184 | 25 | Premier | Nirocrete 1500 | 58 | 42 | 380 | 0.41 | 0.85 | 35.52 | 46.67 | 190 | 80 | 180
185 | 25 | Premier | Nirocrete 1500 | 58 | 42 | 380 | 0.41 | 0.9 | 36.55 | 38.82 | 230 | 240 | 180
186 | 25 | Premier | Nirocrete 1500 | 60 | 40 | 380 | 0.41 | 0.8 | 28.4 | 41.2 | 180 | 190 | 110
187 | 25 | Bashundhara | Sikaplast 2028 | 60 | 40 | 380 | 0.41 | 0.85 | 34.5 | 41.15 | 205 | 205 | 180
188 | 25 | Bashundhara | Nexplast 400 | 60 | 40 | 380 | 0.41 | 0.85 | 34.5 | 41.15 | 225 | 155 | 180
189 | 25 | Aman | Sikaplast 2028 | 60 | 40 | 380 | 0.41 | 0.85 | 33.8 | 43.25 | 205 | 200 | 175
190 | 25 | Aman | Nexplast 400 | 58 | 42 | 380 | 0.41 | 0.9 | 33.8 | 43.25 | 223 | 240 | 230
191 | 25 | Aman | Nexplast 400 | 60 | 40 | 380 | 0.41 | 0.85 | 30.6 | 34.9 | 235 | 235 | 175
192 | 25 | Aman | Sika Ph 8390 | 60 | 40 | 380 | 0.41 | 0.9 | 36 | 42.8 | 210 | 210 | 180
193 | 25 | Seven Ring Gold | Sika Ph 8390 | 60 | 40 | 380 | 0.41 | 0.9 | 36 | 42.8 | 190 | 200 | 100
194 | 25 | Seven Ring Gold | Sika Ph 8390 | 60 | 40 | 380 | 0.41 | 0.9 | 39.5 | 46.5 | 190 | 220 | 175
195 | 25 | Seven Ring Gold | Sikaplast 2028 | 60 | 40 | 380 | 0.41 | 0.85 | 39.3 | 44.9 | 170 | 125 | 100
196 | 25 | Seven Ring Gold | Sikaplast 2028 | 60 | 40 | 380 | 0.41 | 0.9 | 37.2 | 44.3 | 160 | 160 | 175
197 | 25 | Seven Ring Gold | Nexplast 400 | 60 | 40 | 380 | 0.41 | 0.9 | 30.9 | 35.8 | 235 | 230 | 215
198 | 25 | Seven Ring Gold | Nexplast 400 | 60 | 40 | 380 | 0.41 | 0.85 | 36.1 | 43.35 | 215 | 220 | 175
199 | 25 | Premier | Sika ph 8390 | 60 | 40 | 380 | 0.41 | 0.9 | 28 | 40.5 | 85 | 160 | 175
200 | 25 | Premier | Myk PC 10 | 60 | 40 | 380 | 0.41 | 0.9 | 29.1 | 34.5 | 225 | 180 | 110
201 | 25 | Shah | Nexplast 400 | 60 | 40 | 380 | 0.41 | 0.9 | 29.3 | 31.7 | 195 | 110 | 180
202 | 25 | Shah | Sikaplast 2028 | 60 | 40 | 380 | 0.41 | 0.9 | 34.7 | 40.6 | 180 | 125 | 175
203 | 25 | Shah | Nexplast 400 | 60 | 40 | 380 | 0.41 | 0.95 | 35.4 | 35.6 | 200 | 140 | 150
204 | 25 | Premier | Sikaplast 2028 | 60 | 40 | 380 | 0.41 | 0.85 | 30.5 | 40.5 | 60 | 65 | 200
205 | 25 | Premier | Sikaplast 2028 | 58 | 42 | 380 | 0.41 | 0.9 | 31.3 | 32.3 | 210 | 220 | 180
206 | 25 | Fresh | Sikaplast 2028 | 58 | 42 | 380 | 0.41 | 0.9 | 34.6 | 37.7 | 210 | 210 | 175
207 | 25 | Fresh | Sikaplast 2028 | 58 | 42 | 355 | 0.44 | 0.85 | 28 | 40.5 | 200 | 165 | 150
208 | 25 | Bashundhara | Sikaplast 2028 | 58 | 42 | 380 | 0.41 | 0.9 | 29.1 | 34.5 | 210 | 215 | 200
209 | 25 | Premier | Sikaplast 2028 | 58 | 42 | 365 | 0.41 | 0.9 | 29.3 | 31.7 | 205 | 200 | 175
210 | 25 | Shah | Sikaplast 2028 | 60 | 40 | 380 | 0.41 | 0.9 | 34.7 | 40.6 | 180 | 200 | 180
211 | 25 | Premier | Sikaplast 2028 | 60 | 40 | 380 | 0.41 | 0.9 | 35.4 | 35.6 | 215 | 220 | 200
212 | 25 | Premier | Nexplast 400 | 60 | 40 | 380 | 0.41 | 0.9 | 30.5 | 40.5 | 225 | 210 | 200
213 | 25 | Fresh | Sikaplast 2028 | 60 | 40 | 380 | 0.4 | 0.9 | 39.3 | 44.9 | 220 | 205 | 180
214 | 25 | Fresh | Nexplast 400 | 60 | 40 | 380 | 0.39 | 0.9 | 37.2 | 44.3 | 215 | 195 | 175
215 | 25 | Bashundhara | Sikaplast 2028 | 60 | 40 | 380 | 0.4 | 0.9 | 37.2 | 44.3 | 210 | 200 | 155
216 | 25 | Bashundhara | Nexplast 400 | 58 | 42 | 380 | 0.39 | 0.9 | 37.4 | 45.6 | 200 | 210 | 185
217 | 25 | Seven Ring Gold | Nexplast 400 | 58 | 42 | 380 | 0.39 | 0.9 | 36.5 | 42.7 | 225 | 195 | 180
218 | 25 | Fresh | Nexplast 400 | 58 | 42 | 380 | 0.4 | 0.95 | 33.9 | 42.8 | 220 | 200 | 180
219 | 25 | Bashundhara | Sikaplast 2028 | 58 | 42 | 380 | 0.4 | 0.9 | 39.6 | 44 | 220 | 205 | 185
220 | 25 | Premier | Sika PH 8390 | 58 | 42 | 380 | 0.41 | 0.9 | 34.7 | 36.9 | 200 | 210 | 190
221 | 25 | Premier | Sikaplast 2028 | 60 | 40 | 380 | 0.41 | 0.9 | 35.3 | 39.2 | 190 | 210 | 180
222 | 25 | Bashundhara | Sika PH 8390 | 60 | 40 | 360 | 0.31 | 1 | 39.2 | 43.7 | 190 | 160 | 130
223 | 25 | Bashundhara | Nexplast 400 | 60 | 40 | 380 | 0.4 | 0.9 | 39.2 | 46 | 190 | 210 | 180
224 | 25 | Akij | Nexplast 400 | 60 | 40 | 380 | 0.4 | 0.9 | 38.7 | 42.7 | 230 | 220 | 180
225 | 25 | Shah | Nexplast 400 | 60 | 40 | 380 | 0.4 | 0.9 | 38.1 | 46.7 | 210 | 205 | 185
226 | 25 | Shah | Nexplast 400 | 60 | 40 | 380 | 0.41 | 0.9 | 31.6 | 39.7 | 215 | 205 | 185
227 | 25 | Crown | Nexplast 400 | 60 | 40 | 380 | 0.41 | 0.9 | 38.1 | 43.4 | 220 | 210 | 180
228 | 25 | Crown | Sikaplast 2028 | 60 | 40 | 380 | 0.41 | 0.9 | 34.9 | 45.6 | 205 | 200 | 190
229 | 25 | Crown | Nexplast 400 | 58 | 42 | 380 | 0.41 | 0.9 | 32.9 | 38.3 | 225 | 220 | 195
230 | 25 | Crown | Nexplast 400 | 58 | 42 | 380 | 0.41 | 0.9 | 42.3 | 47 | 220 | 200 | 185
231 | 25 | Premier | Nexplast 400 | 58 | 42 | 380 | 0.4 | 0.85 | 37.88 | 42.93 | 215 | 190 | 170
232 | 25 | Crown | Sikaplast 2028 | 58 | 42 | 380 | 0.41 | 0.9 | 34.91 | 44.58 | 210 | 195 | 180
233 | 25 | Premier | Auramix 300 | 60 | 40 | 380 | 0.39 | 0.85 | 40.27 | 43.22 | 200 | 190 | 175
234 | 25 | Fresh | Sikaplast 2028 | 60 | 40 | 380 | 0.4 | 0.9 | 45.99 | 48.67 | 195 | 190 | 170
235 | 25 | Premier | Sikaplast 2028 | 60 | 40 | 380 | 0.4 | 0.9 | 41.3 | 46.67 | 210 | 225 | 200
236 | 25 | Bashundhara | Sikaplast 2028 | 60 | 40 | 380 | 0.41 | 0.85 | 34.5 | 41.15 | 205 | 205 | 180
237 | 25 | Aman | Sikaplast 2028 | 60 | 40 | 380 | 0.41 | 0.85 | 33.8 | 43.25 | 205 | 200 | 175
238 | 25 | Aman | Sika Ph 8390 | 58 | 42 | 380 | 0.41 | 0.9 | 36 | 42.8 | 210 | 210 | 180
239 | 25 | Seven Ring Gold | Sika Ph 8390 | 58 | 42 | 380 | 0.41 | 0.9 | 39.5 | 46.5 | 190 | 220 | 175
240 | 25 | Seven Ring Gold | Nexplast 400 | 58 | 42 | 380 | 0.41 | 0.85 | 36.1 | 43.35 | 215 | 220 | 175
241 | 25 | Fresh | Sikaplast 2028 | 58 | 42 | 355 | 0.44 | 0.85 | 28 | 40.5 | 200 | 165 | 150
242 | 25 | Shah | Sikaplast 2028 | 58 | 42 | 380 | 0.41 | 0.9 | 34.7 | 40.6 | 180 | 200 | 180
243 | 25 | Premier | Nexplast 400 | 58 | 42 | 380 | 0.41 | 0.9 | 30.5 | 40.5 | 225 | 210 | 200
244 | 25 | Fresh | Sikaplast 2028 | 58 | 42 | 380 | 0.4 | 0.9 | 39.3 | 44.9 | 220 | 205 | 180
245 | 25 | Fresh | Nexplast 400 | 58 | 42 | 380 | 0.39 | 0.9 | 37.2 | 44.3 | 215 | 195 | 175
246 | 25 | Bashundhara | Nexplast 400 | 58 | 42 | 380 | 0.39 | 0.9 | 37.4 | 45.6 | 200 | 210 | 185
247 | 25 | Seven Ring Gold | Nexplast 400 | 58 | 42 | 380 | 0.39 | 0.9 | 36.5 | 42.7 | 225 | 195 | 180
248 | 25 | Fresh | Nexplast 400 | 58 | 42 | 380 | 0.4 | 0.95 | 33.9 | 42.8 | 220 | 200 | 180
249 | 25 | Bashundhara | Sikaplast 2028 | 58 | 42 | 380 | 0.4 | 0.9 | 39.6 | 44 | 220 | 205 | 185
250 | 25 | Premier | Sigma 3800 | 58 | 42 | 380 | 0.4 | 0.9 | 34.3 | 38.44 | 195 | 200 | 180
251 | 25 | Premier | Nexplast 400 | 58 | 42 | 380 | 0.4 | 0.85 | 37.88 | 42.93 | 215 | 190 | 170
252 | 25 | Crown | Sikaplast 2028 | 58 | 42 | 380 | 0.41 | 0.9 | 34.91 | 44.58 | 210 | 195 | 180
253 | 25 | Premier | Auramix 300 | 58 | 42 | 380 | 0.41 | 1 | 25.83 | 30.42 | 215 | 210 | 205
254 | 25 | Crown | Auramix 300 | 58 | 42 | 380 | 0.4 | 0.95 | 22.18 | 32.02 | 200 | 200 | 200
255 | 25 | Premier | Auramix 300 | 58 | 42 | 380 | 0.39 | 0.85 | 40.27 | 43.22 | 200 | 190 | 175
256 | 25 | Fresh | Sikaplast 2028 | 58 | 42 | 380 | 0.39 | 0.85 | 40.27 | 51.26 | 190 | 195 | 175
257 | 25 | Fresh | Sikaplast 2028 | 58 | 42 | 380 | 0.4 | 0.9 | 45.99 | 48.67 | 195 | 190 | 170
258 | 25 | Premier | Sikaplast 2028 | 58 | 42 | 380 | 0.4 | 0.9 | 41.35 | 46.67 | 210 | 225 | 200
259 | 25 | Shah | Sikaplast 2028 | 58 | 42 | 380 | 0.41 | 0.9 | 35.52 | 38.82 | 210 | 200 | 175
260 | 25 | Premier | Myk PC 10 | 58 | 42 | 380 | 0.41 | 0.85 | 36.55 | 41.2 | 220 | 200 | 175
261 | 25 | Shah | Sikaplast 2028 | 58 | 42 | 380 | 0.41 | 0.9 | 28.4 | 41.2 | 180 | 210 | 180
262 | 25 | Premier | Nirocrete 1500 | 58 | 42 | 380 | 0.41 | 0.85 | 45.99 | 48.67 | 190 | 80 | 118
263 | 25 | Premier | Nirocrete 1500 | 58 | 42 | 380 | 0.41 | 0.9 | 41.35 | 46.67 | 230 | 240 | 180
264 | 25 | Premier | Nirocrete 1500 | 58 | 42 | 380 | 0.41 | 0.8 | 35.52 | 38.82 | 180 | 190 | 110
265 | 25 | Bashundhara | Sikaplast 2028 | 58 | 42 | 380 | 0.41 | 0.85 | 34.5 | 41.15 | 205 | 205 | 180
266 | 25 | Bashundhara | Nexplast 400 | 58 | 42 | 380 | 0.41 | 0.85 | 34.5 | 41.15 | 225 | 155 | 180
267 | 25 | Aman | Sikaplast 2028 | 58 | 42 | 380 | 0.41 | 0.85 | 33.8 | 43.25 | 205 | 200 | 175
268 | 25 | Aman | Nexplast 400 | 58 | 42 | 380 | 0.41 | 0.9 | 33.8 | 43.25 | 223 | 240 | 230
269 | 25 | Aman | Nexplast 400 | 58 | 42 | 380 | 0.41 | 0.85 | 30.6 | 34.9 | 235 | 235 | 175
270 | 25 | Aman | Sika Ph 8390 | 58 | 42 | 380 | 0.41 | 0.9 | 36 | 42.8 | 210 | 210 | 180
271 | 25 | Seven Ring Gold | Sika Ph 8390 | 58 | 42 | 380 | 0.41 | 0.9 | 36 | 42.8 | 190 | 200 | 100
272 | 25 | Seven Ring Gold | Sika Ph 8390 | 58 | 42 | 380 | 0.41 | 0.9 | 39.5 | 46.5 | 190 | 220 | 175
273 | 25 | Seven Ring Gold | Sikaplast 2028 | 58 | 42 | 380 | 0.41 | 0.85 | 34.3 | 38.44 | 170 | 125 | 215
274 | 25 | Seven Ring Gold | Sikaplast 2028 | 58 | 42 | 380 | 0.41 | 0.9 | 37.88 | 42.93 | 160 | 160 | 175
275 | 25 | Seven Ring Gold | Nexplast 400 | 58 | 42 | 380 | 0.41 | 0.9 | 30.9 | 35.8 | 235 | 230 | 215
276 | 25 | Seven Ring Gold | Nexplast 400 | 58 | 42 | 380 | 0.41 | 0.85 | 36.1 | 43.35 | 215 | 220 | 215
277 | 25 | Premier | Sika ph 8390 | 58 | 42 | 380 | 0.41 | 0.9 | 34.3 | 38.44 | 85 | 160 | 175
278 | 25 | Premier | Myk PC 10 | 58 | 42 | 380 | 0.41 | 0.9 | 37.88 | 42.93 | 225 | 180 | 110
279 | 25 | Shah | Nexplast 400 | 58 | 42 | 380 | 0.41 | 0.9 | 34.91 | 44.58 | 195 | 110 | 180
280 | 25 | Shah | Sikaplast 2028 | 58 | 42 | 380 | 0.41 | 0.9 | 25.83 | 30.42 | 180 | 125 | 175
281 | 25 | Shah | Nexplast 400 | 58 | 42 | 380 | 0.41 | 0.95 | 22.18 | 32.02 | 200 | 140 | 150
282 | 25 | Premier | Sikaplast 2028 | 60 | 40 | 380 | 0.41 | 0.85 | 22.18 | 32.02 | 60 | 65 | 200
283 | 25 | Premier | Sikaplast 2028 | 60 | 40 | 380 | 0.41 | 0.9 | 31.3 | 31.3 | 210 | 220 | 180
284 | 25 | Fresh | Sikaplast 2028 | 60 | 40 | 380 | 0.41 | 0.9 | 30.9 | 34.6 | 210 | 210 | 175
285 | 25 | Fresh | Sikaplast 2028 | 60 | 40 | 380 | 0.44 | 0.85 | 36.1 | 38 | 200 | 165 | 150
286 | 25 | Bashundhara | Sikaplast 2028 | 60 | 40 | 380 | 0.41 | 0.9 | 34.3 | 39.1 | 210 | 215 | 200
287 | 25 | Premier | Sigma 3800 | 60 | 40 | 380 | 0.4 | 0.9 | 34.3 | 38.44 | 195 | 200 | 180
288 | 25 | Premier | Nexplast 400 | 60 | 40 | 380 | 0.4 | 0.85 | 37.88 | 42.93 | 215 | 190 | 170
289 | 25 | Crown | Sikaplast 2028 | 60 | 40 | 380 | 0.41 | 0.9 | 34.91 | 44.58 | 210 | 195 | 180
290 | 25 | Premier | Auramix 300 | 58 | 42 | 380 | 0.41 | 1 | 25.83 | 30.42 | 215 | 210 | 205
291 | 25 | Crown | Auramix 300 | 58 | 42 | 380 | 0.4 | 0.95 | 22.18 | 32.02 | 200 | 200 | 200
292 | 25 | Premier | Auramix 300 | 58 | 42 | 380 | 0.39 | 0.85 | 40.27 | 43.22 | 200 | 190 | 175
293 | 25 | Fresh | Sikaplast 2028 | 58 | 42 | 380 | 0.39 | 0.85 | 40.27 | 51.26 | 190 | 195 | 175
294 | 25 | Fresh | Sikaplast 2028 | 58 | 42 | 380 | 0.4 | 0.9 | 45.99 | 48.67 | 195 | 190 | 170
295 | 25 | Premier | Sikaplast 2028 | 58 | 42 | 380 | 0.4 | 0.9 | 41.35 | 46.67 | 210 | 225 | 200
296 | 25 | Shah | Sikaplast 2028 | 58 | 42 | 380 | 0.41 | 0.9 | 35.52 | 38.82 | 210 | 200 | 175
297 | 25 | Premier | Myk PC 10 | 58 | 42 | 380 | 0.41 | 0.85 | 36.55 | 41.2 | 220 | 200 | 175
298 | 25 | Shah | Sikaplast 2028 | 58 | 42 | 380 | 0.41 | 0.9 | 28.4 | 41.2 | 180 | 210 | 180
299 | 25 | Premier | Nirocrete 1500 | 58 | 42 | 380 | 0.41 | 0.85 | 45.99 | 48.67 | 190 | 80 | 180
300 | 25 | Premier | Nirocrete 1500 | 58 | 42 | 380 | 0.41 | 0.9 | 41.35 | 46.67 | 230 | 240 | 180
301 | 25 | Premier | Nirocrete 1500 | 58 | 42 | 380 | 0.41 | 0.8 | 35.52 | 38.82 | 180 | 190 | 110
302 | 25 | Bashundhara | Sikaplast 2028 | 58 | 42 | 380 | 0.41 | 0.85 | 34.5 | 41.15 | 205 | 205 | 180
303 | 25 | Bashundhara | Nexplast 400 | 58 | 42 | 380 | 0.41 | 0.85 | 34.5 | 41.15 | 225 | 155 | 180
304 | 25 | Aman | Sikaplast 2028 | 58 | 42 | 380 | 0.41 | 0.85 | 33.8 | 43.25 | 205 | 200 | 175
305 | 25 | Aman | Nexplast 400 | 58 | 42 | 380 | 0.41 | 0.9 | 33.8 | 43.25 | 223 | 240 | 230
306 | 25 | Aman | Nexplast 400 | 58 | 42 | 380 | 0.41 | 0.85 | 30.6 | 34.9 | 235 | 235 | 175
307 | 25 | Aman | Sika Ph 8390 | 58 | 42 | 380 | 0.41 | 0.9 | 36 | 42.8 | 210 | 210 | 180
308 | 25 | Seven Ring Gold | Sika Ph 8390 | 58 | 42 | 380 | 0.41 | 0.9 | 36 | 42.8 | 190 | 200 | 100
309 | 25 | Seven Ring Gold | Sika Ph 8390 | 58 | 42 | 380 | 0.41 | 0.9 | 39.5 | 46.5 | 190 | 220 | 175
310 | 25 | Seven Ring Gold | Sikaplast 2028 | 58 | 42 | 380 | 0.41 | 0.85 | 36.1 | 43.35 | 170 | 125 | 175
311 | 25 | Seven Ring Gold | Sikaplast 2028 | 58 | 42 | 380 | 0.41 | 0.9 | 34.3 | 38.44 | 160 | 160 | 175
312 | 25 | Seven Ring Gold | Nexplast 400 | 58 | 42 | 380 | 0.41 | 0.9 | 30.9 | 35.8 | 235 | 230 | 215
313 | 25 | Seven Ring Gold | Nexplast 400 | 58 | 42 | 380 | 0.41 | 0.85 | 36.1 | 43.35 | 215 | 220 | 175
314 | 25 | Premier | Sika ph 8390 | 58 | 42 | 380 | 0.41 | 0.9 | 34.3 | 38.44 | 85 | 160 | 175
315 | 25 | Premier | Myk PC 10 | 58 | 42 | 380 | 0.41 | 0.9 | 37.88 | 42.93 | 225 | 180 | 110
316 | 25 | Shah | Nexplast 400 | 58 | 42 | 380 | 0.41 | 0.9 | 34.91 | 44.58 | 195 | 110 | 175
317 | 25 | Shah | Sikaplast 2028 | 58 | 42 | 380 | 0.41 | 0.9 | 25.83 | 30.42 | 180 | 125 | 150
318 | 25 | Shah | Nexplast 400 | 58 | 42 | 380 | 0.41 | 0.95 | 22.18 | 32.02 | 200 | 140 | 200
319 | 25 | Premier | Sikaplast 2028 | 58 | 42 | 380 | 0.41 | 0.85 | 25.83 | 30.42 | 60 | 65 | 180
320 | 25 | Premier | Sikaplast 2028 | 58 | 42 | 380 | 0.41 | 0.9 | 31.3 | 31.3 | 210 | 220 | 180
321 | 25 | Fresh | Sikaplast 2028 | 58 | 42 | 380 | 0.41 | 0.9 | 25.83 | 34.6 | 210 | 210 | 175
322 | 25 | Fresh | Sikaplast 2028 | 58 | 42 | 380 | 0.44 | 0.85 | 22.18 | 28 | 200 | 165 | 150
323 | 25 | Bashundhara | Sikaplast 2028 | 58 | 42 | 380 | 0.41 | 0.9 | 20.27 | 29.1 | 210 | 215 | 200
324 | 25 | Premier | Sigma 3800 | 58 | 42 | 380 | 0.4 | 0.9 | 34.3 | 38.44 | 195 | 200 | 180
325 | 25 | Premier | Nexplast 400 | 60 | 40 | 380 | 0.4 | 0.85 | 37.88 | 42.93 | 215 | 190 | 170
326 | 25 | Crown | Sikaplast 2028 | 60 | 40 | 380 | 0.41 | 0.9 | 34.91 | 44.58 | 210 | 195 | 180
327 | 25 | Premier | Auramix 300 | 60 | 40 | 380 | 0.41 | 1 | 25.83 | 30.42 | 215 | 210 | 205
328 | 25 | Crown | Auramix 300 | 60 | 40 | 380 | 0.4 | 0.95 | 22.18 | 32.02 | 200 | 200 | 200
329 | 25 | Premier | Auramix 300 | 60 | 40 | 380 | 0.39 | 0.85 | 40.27 | 43.22 | 200 | 190 | 175
330 | 25 | Fresh | Sikaplast 2028 | 60 | 40 | 380 | 0.39 | 0.85 | 40.27 | 51.26 | 190 | 195 | 175
331 | 25 | Fresh | Sikaplast 2028 | 60 | 40 | 380 | 0.4 | 0.9 | 45.99 | 48.67 | 195 | 190 | 170
332 | 25 | Premier | Sikaplast 2028 | 60 | 40 | 380 | 0.4 | 0.9 | 41.35 | 46.67 | 210 | 225 | 200
333 | 25 | Shah | Sikaplast 2028 | 60 | 40 | 380 | 0.41 | 0.9 | 35.52 | 38.82 | 210 | 200 | 175
334 | 25 | Premier | Myk PC 10 | 60 | 40 | 380 | 0.41 | 0.85 | 36.55 | 41.2 | 220 | 200 | 175
335 | 25 | Shah | Sikaplast 2028 | 60 | 40 | 380 | 0.41 | 0.9 | 28.4 | 41.2 | 180 | 210 | 180
336 | 25 | Premier | Nirocrete 1500 | 60 | 40 | 380 | 0.41 | 0.85 | 34.5 | 41.15 | 190 | 80 | 175
337 | 25 | Premier | Nirocrete 1500 | 60 | 40 | 380 | 0.41 | 0.9 | 33.8 | 43.25 | 230 | 240 | 230
338 | 25 | Premier | Nirocrete 1500 | 60 | 40 | 380 | 0.41 | 0.8 | 33.8 | 43.25 | 180 | 190 | 110
339 | 25 | Bashundhara | Sikaplast 2028 | 60 | 40 | 380 | 0.41 | 0.85 | 34.5 | 41.15 | 205 | 205 | 180
340 | 25 | Bashundhara | Nexplast 400 | 60 | 40 | 380 | 0.41 | 0.85 | 34.5 | 41.15 | 225 | 155 | 180
341 | 25 | Aman | Sikaplast 2028 | 60 | 40 | 380 | 0.41 | 0.85 | 33.8 | 43.25 | 205 | 200 | 175
342 | 25 | Aman | Nexplast 400 | 60 | 40 | 380 | 0.41 | 0.9 | 33.8 | 43.25 | 223 | 240 | 230
343 | 25 | Aman | Nexplast 400 | 60 | 40 | 380 | 0.41 | 0.85 | 30.6 | 34.9 | 235 | 235 | 175
344 | 25 | Aman | Sika Ph 8390 | 60 | 40 | 380 | 0.41 | 0.9 | 36 | 42.8 | 210 | 210 | 180
345 | 25 | Seven Ring Gold | Sika Ph 8390 | 60 | 40 | 380 | 0.41 | 0.9 | 36 | 42.8 | 190 | 200 | 100
346 | 25 | Seven Ring Gold | Sika Ph 8390 | 60 | 40 | 380 | 0.41 | 0.9 | 39.5 | 46.5 | 190 | 220 | 175
347 | 25 | Seven Ring Gold | Sikaplast 2028 | 60 | 40 | 380 | 0.41 | 0.85 | 30.9 | 35.8 | 170 | 125 | 175
348 | 25 | Seven Ring Gold | Sikaplast 2028 | 60 | 40 | 380 | 0.41 | 0.9 | 36.1 | 43.35 | 160 | 160 | 175
349 | 25 | Seven Ring Gold | Nexplast 400 | 60 | 40 | 380 | 0.41 | 0.9 | 30.9 | 35.8 | 235 | 230 | 215
350 | 25 | Seven Ring Gold | Nexplast 400 | 60 | 40 | 380 | 0.41 | 0.85 | 36.1 | 43.35 | 215 | 220 | 175
351 | 25 | Premier | Sika ph 8390 | 60 | 40 | 380 | 0.41 | 0.9 | 37.88 | 42.93 | 85 | 160 | 175
352 | 25 | Premier | Myk PC 10 | 60 | 40 | 380 | 0.41 | 0.9 | 41.35 | 46.67 | 225 | 180 | 110
353 | 25 | Shah | Nexplast 400 | 60 | 40 | 380 | 0.41 | 0.9 | 34.91 | 44.58 | 195 | 110 | 180
354 | 25 | Shah | Sikaplast 2028 | 60 | 40 | 380 | 0.41 | 0.9 | 40.27 | 43.22 | 180 | 125 | 175
355 | 25 | Shah | Nexplast 400 | 60 | 40 | 380 | 0.41 | 0.95 | 45.99 | 48.67 | 200 | 140 | 150
356 | 25 | Premier | Sikaplast 2028 | 60 | 40 | 380 | 0.41 | 0.85 | 45.99 | 48.67 | 60 | 65 | 200
357 | 25 | Premier | Sikaplast 2028 | 60 | 40 | 380 | 0.41 | 0.9 | 31.3 | 31.3 | 210 | 220 | 180
358 | 25 | Fresh | Sikaplast 2028 | 60 | 40 | 380 | 0.41 | 0.9 | 25.99 | 34.6 | 210 | 210 | 175
359 | 25 | Fresh | Sikaplast 2028 | 60 | 40 | 380 | 0.44 | 0.85 | 24.5 | 28 | 200 | 165 | 150
360 | 25 | Bashundhara | Sikaplast 2028 | 60 | 40 | 380 | 0.41 | 0.9 | 26 | 29.1 | 210 | 215 | 200
361 | 25 | Premier | Nexplast 400 | 60 | 40 | 380 | 0.4 | 0.85 | 37.88 | 42.93 | 215 | 190 | 170
362 | 25 | Premier | Sikaplast 2028 | 60 | 40 | 380 | 0.4 | 0.9 | 41.35 | 46.67 | 210 | 225 | 200
363 | 25 | Crown | Sikaplast 2028 | 60 | 40 | 380 | 0.41 | 0.9 | 34.91 | 44.58 | 210 | 195 | 180
364 | 25 | Premier | Auramix 300 | 60 | 40 | 380 | 0.39 | 0.85 | 40.27 | 43.22 | 200 | 190 | 175
365 | 25 | Fresh | Sikaplast 2028 | 60 | 40 | 380 | 0.4 | 0.9 | 45.99 | 48.67 | 195 | 190 | 170
366 | 25 | Bashundhara | Sikaplast 2028 | 60 | 40 | 380 | 0.41 | 0.85 | 34.5 | 41.15 | 205 | 205 | 180
367 | 25 | Aman | Sika Ph 8390 | 60 | 40 | 380 | 0.41 | 0.9 | 36 | 42.8 | 210 | 210 | 180
368 | 25 | Seven Ring Gold | Sika Ph 8390 | 60 | 40 | 380 | 0.41 | 0.9 | 39.5 | 46.5 | 190 | 220 | 175
369 | 25 | Bashundhara | Auramix 300 | 60 | 40 | 380 | 0.36 | 0.9 | 34.7 | 48.8 | 170 | 175 | 190
370 | 25 | Fresh | Sigmaflow 2779 | 60 | 40 | 380 | 0.38 | 0.9 | 33.5 | 44 | 170 | 180 | 160
371 | 25 | Fresh | Sikaplast 2028 | 60 | 40 | 380 | 0.38 | 0.9 | 33 | 42.7 | 160 | 180 | 160
372 | 25 | Fresh | Nirocrete 1500 | 60 | 40 | 380 | 0.39 | 0.9 | 33.1 | 44.8 | 175 | 185 | 170
373 | 25 | Bashundhara | Sigmaflow 2779 | 60 | 40 | 380 | 0.4 | 0.9 | 32.1 | 42.1 | 170 | 180 | 170
374 | 25 | Bashundhara | Sikaplast 2028 | 60 | 40 | 380 | 0.38 | 0.9 | 33.5 | 42.3 | 165 | 190 | 155
375 | 25 | Bashundhara | Sigmaflow 2779 | 60 | 40 | 380 | 0.38 | 0.9 | 34.1 | 44.1 | 165 | 180 | 170
376 | 25 | Fresh | Myk PC 10 | 60 | 40 | 380 | 0.38 | 0.8 | 32.5 | 41.9 | 160 | 195 | 155
377 | 25 | Crown | Nexplast 400 | 58 | 42 | 375 | 0.41 | 0.9 | 46.31 | 51.9 | 165 | 190 | 155
378 | 25 | Crown | Nirocrete 1500 | 58 | 42 | 375 | 0.41 | 0.9 | 41.19 | 42.9 | 165 | 180 | 170
379 | 25 | Shah | Nexplast 400 | 58 | 42 | 375 | 0.41 | 0.9 | 41.08 | 44.4 | 160 | 195 | 155
380 | 25 | Shah | Nirocrete 1500 | 58 | 42 | 375 | 0.41 | 0.9 | 40.39 | 50.7 | 170 | 190 | 170
381 | 25 | Shah | Nirocrete 1500 | 58 | 42 | 380 | 0.41 | 0.9 | 41.98 | 50.5 | 160 | 190 | 170
382 | 25 | Shah | Sikaplast 2028 | 58 | 42 | 375 | 0.41 | 0.9 | 41.17 | 51.9 | 150 | 185 | 160
383 | 25 | Crown | Sikaplast 2028 | 58 | 42 | 375 | 0.41 | 0.9 | 42.3 | 48.2 | 160 | 180 | 150
384 | 25 | Premier | Sigmaflow 2785 | 58 | 42 | 370 | 0.38 | 1 | 37.84 | 48.2 | 160 | 160 | 150
385 | 25 | Premier | Sigmaflow 2785 | 58 | 42 | 360 | 0.38 | 1 | 33.41 | 45.2 | 160 | 160 | 150
386 | 25 | Shah | Sigmaflow 2785 | 58 | 42 | 370 | 0.38 | 1 | 34.1 | 42.9 | 180 | 180 | 170
387 | 25 | Shah | Sigmaflow 2785 | 58 | 42 | 360 | 0.38 | 1 | 36.4 | 44.4 | 190 | 180 | 180
388 | 25 | Shah | Sigmaflow 2785 | 58 | 42 | 375 | 0.4 | 1 | 42.2 | 50.7 | 200 | 190 | 190
389 | 25 | Shah | Sikaplast 2029 | 58 | 42 | 375 | 0.4 | 1 | 44.9 | 50.5 | 180 | 180 | 180
390 | 25 | Crown | Nexplast 400 | 58 | 42 | 375 | 0.41 | 0.9 | 46.31 | 51.9 | 190 | 190 | 155
391 | 25 | Crown | Nirocrete 1500 | 58 | 42 | 375 | 0.41 | 0.9 | 41.19 | 48.83 | 180 | 180 | 170
392 | 25 | Shah | Nexplast 400 | 58 | 42 | 375 | 0.41 | 0.9 | 41.08 | 48.63 | 195 | 195 | 155
393 | 25 | Shah | Nirocrete 1500 | 58 | 42 | 375 | 0.41 | 0.9 | 40.39 | 47.88 | 190 | 190 | 170
394 | 25 | Shah | Nirocrete 1500 | 58 | 42 | 380 | 0.41 | 0.9 | 41.98 | 48.89 | 190 | 190 | 170
395 | 25 | Shah | Sikaplast 2028 | 58 | 42 | 375 | 0.41 | 0.9 | 41.17 | 47.98 | 185 | 185 | 160
396 | 25 | Crown | Sikaplast 2028 | 58 | 42 | 375 | 0.41 | 0.9 | 42.3 | 47.75 | 180 | 180 | 150
397 | 30 | Premier | Nexplast 400 | 58 | 42 | 400 | 0.38 | 0.8 | 35.5 | 46.1 | 180 | 190 | 185
398 | 30 | Premier | Nexplast 400 | 58 | 42 | 400 | 0.38 | 0.8 | 35.5 | 46.1 | 180 | 170 | 158
399 | 30 | Premier | Nexplast 400 | 60 | 40 | 400 | 0.4 | 0.75 | 32.8 | 43.2 | 165 | 156 | 145
400 | 30 | Premier | Nexplast 400 | 57 | 43 | 400 | 0.36 | 0.85 | 38.9 | 50.4 | 195 | 184 | 170
401 | 30 | Premier | Nexplast 400 | 59 | 41 | 400 | 0.39 | 0.78 | 34.6 | 45.1 | 175 | 165 | 150
402 | 30 | Premier | Nexplast 400 | 56 | 44 | 400 | 0.37 | 0.82 | 37.2 | 48.3 | 185 | 174 | 160
403 | 30 | Premier | Nexplast 400 | 61 | 39 | 375 | 0.41 | 0.7 | 31.5 | 41.8 | 155 | 145 | 132
404 | 30 | Premier | Nexplast 400 | 58 | 42 | 400 | 0.36 | 0.88 | 39.8 | 51.2 | 205 | 194 | 180
405 | 30 | Premier | Nexplast 400 | 55 | 45 | 375 | 0.4 | 0.76 | 33.1 | 43.9 | 168 | 158 | 144
406 | 30 | Premier | Nexplast 400 | 62 | 38 | 400 | 0.37 | 0.83 | 37.6 | 48.9 | 188 | 178 | 164
407 | 30 | Premier | Nexplast 400 | 59 | 41 | 400 | 0.39 | 0.79 | 34.9 | 45.8 | 172 | 162 | 148
408 | 30 | Premier | Nexplast 400 | 57 | 43 | 400 | 0.36 | 0.86 | 39.2 | 50.8 | 198 | 186 | 171
409 | 30 | Premier | Nexplast 400 | 60 | 40 | 375 | 0.42 | 0.72 | 30.8 | 40.9 | 150 | 140 | 125
410 | 30 | Premier | Nexplast 400 | 58 | 42 | 400 | 0.38 | 0.81 | 36.1 | 46.8 | 182 | 172 | 158
411 | 30 | Premier | Nexplast 400 | 56 | 44 | 400 | 0.39 | 0.77 | 34.3 | 44.9 | 170 | 160 | 146
412 | 30 | Premier | Nexplast 400 | 61 | 39 | 400 | 0.36 | 0.87 | 40.1 | 52 | 210 | 198 | 182
413 | 30 | Premier | Nexplast 400 | 59 | 41 | 375 | 0.41 | 0.74 | 32.4 | 42.5 | 160 | 150 | 136
414 | 30 | Premier | Nexplast 400 | 57 | 43 | 400 | 0.37 | 0.84 | 38 | 49.5 | 190 | 178 | 163
415 | 30 | Premier | Nexplast 400 | 62 | 38 | 385 | 0.4 | 0.73 | 33 | 43.4 | 162 | 152 | 138
416 | 30 | Premier | Nexplast 400 | 58 | 42 | 400 | 0.36 | 0.89 | 41 | 53.2 | 215 | 202 | 186
417 | 30 | Premier | Nexplast 400 | 60 | 40 | 400 | 0.38 | 0.8 | 35.7 | 46.3 | 178 | 168 | 154
418 | 30 | Premier | Nexplast 400 | 55 | 45 | 390 | 0.41 | 0.71 | 31.7 | 41.6 | 158 | 148 | 134
419 | 30 | Premier | Nexplast 400 | 59 | 41 | 400 | 0.37 | 0.83 | 37.9 | 49 | 187 | 176 | 162
420 | 30 | Premier | Nexplast 400 | 56 | 44 | 400 | 0.38 | 0.82 | 36.4 | 47.1 | 184 | 173 | 159
421 | 30 | Premier | Nexplast 400 | 61 | 39 | 385 | 0.42 | 0.7 | 30.5 | 40.2 | 148 | 138 | 122
422 | 30 | Premier | Nexplast 400 | 58 | 42 | 400 | 0.36 | 0.88 | 40.5 | 52.4 | 208 | 196 | 180
423 | 30 | Premier | Nexplast 400 | 57 | 43 | 390 | 0.4 | 0.75 | 32.9 | 43.3 | 166 | 156 | 142
424 | 30 | Premier | Nexplast 400 | 60 | 40 | 400 | 0.37 | 0.84 | 38.6 | 50 | 192 | 180 | 165
425 | 30 | Premier | Nexplast 400 | 56 | 44 | 390 | 0.39 | 0.78 | 34.8 | 45.4 | 174 | 164 | 150
426 | 30 | Premier | Nexplast 400 | 62 | 38 | 400 | 0.38 | 0.83 | 36.9 | 48 | 186 | 175 | 160
427 | 30 | Premier | Nexplast 400 | 58 | 42 | 400 | 0.35 | 0.9 | 42.2 | 54 | 220 | 206 | 190
428 | 30 | Premier | Nexplast 400 | 59 | 41 | 385 | 0.41 | 0.72 | 31.9 | 42 | 159 | 148 | 134
429 | 30 | Premier | Nexplast 400 | 57 | 43 | 400 | 0.37 | 0.85 | 38.7 | 50.3 | 194 | 182 | 168
430 | 30 | Premier | Nexplast 400 | 60 | 40 | 390 | 0.4 | 0.76 | 33.4 | 44 | 169 | 158 | 144
431 | 30 | Premier | Nexplast 400 | 55 | 45 | 400 | 0.38 | 0.8 | 35.6 | 46.2 | 180 | 169 | 155
432 | 30 | Premier | Nexplast 400 | 61 | 39 | 400 | 0.36 | 0.89 | 41.3 | 53.6 | 214 | 202 | 186
433 | 30 | Premier | Nexplast 400 | 58 | 42 | 390 | 0.39 | 0.78 | 34.5 | 45 | 176 | 165 | 150
434 | 30 | Premier | Nexplast 400 | 59 | 41 | 400 | 0.37 | 0.86 | 39.4 | 51 | 199 | 187 | 172
435 | 30 | Premier | Nexplast 400 | 56 | 44 | 385 | 0.42 | 0.7 | 30.2 | 39.8 | 145 | 135 | 120
436 | 30 | Premier | Nexplast 400 | 62 | 38 | 400 | 0.38 | 0.82 | 36.7 | 47.5 | 183 | 172 | 158
437 | 30 | Premier | Nexplast 400 | 58 | 42 | 400 | 0.36 | 0.88 | 40.9 | 52.8 | 212 | 200 | 184
438 | 30 | Premier | Nexplast 400 | 60 | 40 | 390 | 0.39 | 0.79 | 35 | 45.7 | 173 | 163 | 149
439 | 30 | Premier | Nexplast 400 | 57 | 43 | 400 | 0.37 | 0.84 | 38.2 | 49.6 | 191 | 179 | 164
440 | 30 | Premier | Nexplast 400 | 61 | 39 | 385 | 0.41 | 0.73 | 32.1 | 42.2 | 161 | 150 | 136
441 | 30 | Premier | Nexplast 400 | 58 | 42 | 400 | 0.36 | 0.87 | 40.3 | 52.2 | 207 | 195 | 180
442 | 30 | Premier | Nexplast 400 | 59 | 41 | 390 | 0.4 | 0.76 | 33.6 | 44.3 | 168 | 157 | 143
443 | 30 | Premier | Nexplast 400 | 56 | 44 | 400 | 0.38 | 0.81 | 36 | 46.7 | 181 | 170 | 156
444 | 30 | Premier | Nexplast 400 | 60 | 40 | 385 | 0.41 | 0.72 | 31.6 | 41.5 | 157 | 146 | 132
445 | 30 | Premier | Nexplast 400 | 58 | 42 | 400 | 0.36 | 0.89 | 41.5 | 53.8 | 216 | 204 | 188
446 | 30 | Premier | Nexplast 400 | 57 | 43 | 390 | 0.39 | 0.78 | 34.4 | 45.2 | 174 | 163 | 149
447 | 30 | Premier | Nexplast 400 | 62 | 38 | 400 | 0.37 | 0.85 | 38.8 | 50.5 | 193 | 181 | 166
448 | 35 | Shah | Nexplast 400 | 58 | 42 | 400 | 0.37 | 0.9 | 45.26 | 61.1 | 200 | 170 | 185
449 | 35 | Shah | Nexplast 400 | 58 | 42 | 430 | 0.38 | 0.7 | 52.4 | 65.5 | 200 | 180 | 185
450 | 35 | Premier | Nexplast 400 | 58 | 42 | 400 | 0.4 | 0.8 | 47.6 | 53.2 | 195 | 140 | 185
451 | 35 | Premier | Sikaplast 2029 | 58 | 42 | 400 | 0.39 | 0.9 | 50.4 | 52.7 | 180 | 180 | 165
452 | 35 | Crown | Sigmaflow 2785 | 58 | 42 | 400 | 0.37 | 1 | 41.1 | 48.6 | 210 | 200 | 120
453 | 35 | Premier | Sikaplast 2029 | 58 | 42 | 400 | 0.36 | 1 | 32.5 | 48.2 | 200 | 190 | 180
454 | 35 | Premier | Sikaplast 2029 | 58 | 42 | 400 | 0.37 | 0.8 | 39.8 | 49.8 | 180 | 165 | 155
455 | 35 | Premier | Sigmaflow 2785 | 58 | 42 | 400 | 0.37 | 0.9 | 38.8 | 49.4 | 190 | 190 | 110
456 | 35 | Premier | Sikaplast 2029 | 58 | 42 | 420 | 0.37 | 0.9 | 40 | 49.4 | 170 | 155 | 155
457 | 35 | Shah | Sigmaflow 2785 | 58 | 42 | 430 | 0.37 | 0.9 | 45.9 | 54.6 | 180 | 180 | 155
458 | 35 | Shah | Sigmaflow 2785 | 58 | 42 | 440 | 0.36 | 1 | 44 | 53.1 | 200 | 190 | 185
459 | 35 | Shah | Sikaplast 2029 | 58 | 42 | 440 | 0.41 | 0.9 | 41 | 49.69 | 200 | 210 | 210
460 | 35 | Shah | Sigmaflow 2785 | 58 | 42 | 440 | 0.37 | 0.9 | 38.2 | 48.5 | 200 | 200 | 195
461 | 35 | Shah | Nexplast 400 | 58 | 42 | 440 | 0.38 | 0.9 | 39.9 | 51.4 | 200 | 200 | 170
462 | 35 | Shah | Nexplast 400 | 58 | 42 | 430 | 0.38 | 1 | 41.4 | 54.6 | 200 | 200 | 200
463 | 35 | Shah | Nexplast 400 | 58 | 42 | 430 | 0.4 | 0.9 | 40.9 | 52 | 190 | 160 | 140
464 | 35 | Shah | Sikaplast 2029 | 58 | 42 | 430 | 0.39 | 0.9 | 43.8 | 54.3 | 180 | 195 | 180
465 | 35 | Premier | Sikaplast 2029 | 60 | 40 | 440 | 0.37 | 1 | 37.7 | 49.7 | 190 | 200 | 195
466 | 35 | Premier | Sikaplast 2029 | 60 | 40 | 430 | 0.38 | 0.9 | 37.8 | 48.3 | 190 | 200 | 200
467 | 35 | Premier | Sikaplast 2029 | 60 | 40 | 430 | 0.37 | 0.9 | 38.4 | 47.8 | 160 | 200 | 180
468 | 35 | Shah | Nirocrete 1500 | 60 | 40 | 430 | 0.39 | 0.8 | 37.2 | 44.4 | 160 | 175 | 160
469 | 35 | Shah | Sikaplast 2029 | 60 | 40 | 430 | 0.4 | 0.8 | 41.3 | 47.8 | 170 | 180 | 175
470 | 35 | Premier | Sikaplast 2029 | 60 | 40 | 440 | 0.36 | 0.9 | 37.1 | 47.4 | 160 | 180 | 180
471 | 35 | Shah | Nexplast 400 | 60 | 40 | 440 | 0.32 | 0.7 | 54.4 | 60.2 | 170 | 170 | 150
472 | 35 | Shah | Sigmaflow 2785 | 60 | 40 | 440 | 0.36 | 0.9 | 37.8 | 48.3 | 180 | 140 | 150
473 | 35 | Shah | Nirocrete 1500 | 60 | 40 | 440 | 0.32 | 0.8 | 55.9 | 63.7 | 180 | 165 | 165
474 | 35 | Shah | Sikaplast 2029 | 60 | 40 | 440 | 0.32 | 0.8 | 57.3 | 65.8 | 170 | 180 | 170
475 | 35 | Shah | Sikaplast 2029 | 60 | 40 | 430 | 0.34 | 0.9 | 53.8 | 58.1 | 150 | 170 | 175
476 | 35 | Shah | Sigmaflow 2785 | 60 | 40 | 430 | 0.33 | 1 | 43.5 | 53.9 | 180 | 170 | 170
477 | 35 | Shah | Nexplast 400 | 60 | 40 | 430 | 0.33 | 0.7 | 35.8 | 51.73 | 160 | 170 | 170
478 | 35 | Shah | Nirocrete 1500 | 60 | 40 | 430 | 0.34 | 0.9 | 49.2 | 67.3 | 150 | 150 | 145
479 | 35 | Crown | Nirocrete 1500 | 60 | 40 | 440 | 0.36 | 1 | 54.1 | 67.1 | 180 | 170 | 175
480 | 35 | Crown | Nexplast 400 | 60 | 40 | 430 | 0.365 | 0.9 | 53.7 | 68.7 | 180 | 150 | 175
481 | 35 | Crown | Sikaplast 2029 | 60 | 40 | 420 | 0.4 | 0.95 | 42.4 | 61.1 | 130 | 160 | 175
482 | 35 | Crown | Sikaplast 2029 | 60 | 40 | 430 | 0.4 | 1 | 55.3 | 58.5 | 160 | 160 | 150
483 | 35 | Crown | Nexplast 400 | 60 | 40 | 420 | 0.346 | 0.9 | 52.1 | 65.9 | 170 | 150 | 150
484 | 35 | Crown | Sikaplast 2029 | 60 | 40 | 420 | 0.41 | 0.9 | 51.1 | 64 | 160 | 180 | 180
485 | 35 | Premier | Sikaplast 2029 | 60 | 40 | 435 | 0.37 | 0.9 | 37.5 | 52.5 | 140 | 180 | 180
486 | 35 | Premier | Nexplast 400 | 60 | 40 | 435 | 0.34 | 0.9 | 35.6 | 48.3 | 170 | 185 | 180
487 | 35 | Crown | Sikaplast 2029 | 60 | 40 | 430 | 0.37 | 0.8 | 50.7 | 62.3 | 170 | 180 | 180
488 | 35 | Bashundhara | Nexplast 400 | 60 | 40 | 430 | 0.38 | 0.9 | 55 | 60.6 | 170 | 180 | 170
489 | 35 | Bashundhara | Sikaplast 2029 | 60 | 40 | 430 | 0.38 | 0.9 | 52 | 57.3 | 180 | 190 | 190
490 | 35 | Bengal | Sikaplast 2029 | 60 | 40 | 410 | 0.39 | 0.9 | 50.9 | 62.5 | 180 | 110 | 175
491 | 35 | Anwar | Sikaplast 2029 | 60 | 40 | 410 | 0.39 | 0.9 | 51.6 | 59.7 | 180 | 200 | 175
492 | 35 | Crown | Sikaplast 2029 | 60 | 40 | 410 | 0.38 | 0.9 | 49.3 | 55.4 | 160 | 160 | 145
493 | 35 | Shah | Nexplast 400 | 60 | 40 | 410 | 0.37 | 0.9 | 40.8 | 52.8 | 180 | 190 | 190
494 | 35 | Aman | Nexplast 400 | 60 | 40 | 410 | 0.36 | 0.9 | 46.9 | 53.7 | 185 | 200 | 175
495 | 35 | Shah | Nexplast 400 | 60 | 40 | 410 | 0.355 | 0.9 | 49.3 | 54.1 | 190 | 190 | 175
496 | 35 | Bashundhara | Nirocrete 1500 | 60 | 40 | 410 | 0.38 | 0.9 | 45.6 | 52.1 | 200 | 180 | 175
497 | 35 | Bashundhara | Sikaplast 2029 | 58 | 42 | 410 | 0.39 | 0.9 | 51.6 | 58.9 | 170 | 190 | 175
498 | 35 | Akij | Nirocrete 1500 | 58 | 42 | 410 | 0.36 | 0.9 | 33.4 | 41.8 | 180 | 185 | 170
499 | 35 | Akij | Nexplast 400 | 58 | 42 | 410 | 0.37 | 0.9 | 36.8 | 43.3 | 170 | 190 | 170
500 | 35 | PREMIER | ABC | 58 | 42 | 430 | 0.36 | 0.8 | 41.125 | 46.853 | 160 | 155 | 145
501 | 35 | PREMIER | Sigmaflow 2785 | 58 | 42 | 430 | 0.36 | 0.8 | 33.9 | 40.586 | 170 | 165 | 160
502 | 35 | PREMIER | Auramix 300 | 58 | 42 | 430 | 0.36 | 0.8 | 45.1 | 50.166 | 180 | 170 | 160
503 | 35 | PREMIER | Auramix 300 | 58 | 42 | 440 | 0.37 | 0.8 | 31.2 | 38.817 | 160 | 150 | 145
504 | 35 | PREMIER | Sigmaflow 2785 | 58 | 42 | 440 | 0.36 | 0.75 | 45.4 | 52.863 | 160 | 155 | 140
505 | 35 | CROWN | Auramix 300 | 58 | 42 | 430 | 0.36 | 0.85 | 41.6 | 51.155 | 165 | 160 | 155
506 | 35 | CROWN | Sigmaflow 2785 | 58 | 42 | 430 | 0.35 | 0.85 | 43.699 | 50.744 | 155 | 150 | 140
507 | 35 | Bashundhara | Sigmaflow 2785 | 58 | 42 | 430 | 0.34 | 0.78 | 46.425 | 47.189 | 165 | 160 | 150
508 | 35 | CROWN | Auramix 300 | 58 | 42 | 430 | 0.34 | 0.78 | 41.286 | 52.822 | 175 | 170 | 160
509 | 35 | Bashundhara | Sikaplast 2029 | 58 | 42 | 430 | 0.35 | 0.76 | 48.03333 | 53.64 | 175 | 158 | 160
510 | 35 | Bashundhara | Auramix 300 | 58 | 42 | 430 | 0.35 | 0.76 | 47.13333 | 51.02 | 165 | 160 | 155
511 | 35 | Bashundhara | Nexplast 400 | 58 | 42 | 430 | 0.35 | 0.76 | 41.281 | 49.25 | 200 | 175 | 160
512 | 35 | Bashundhara | SOBUTE | 58 | 42 | 430 | 0.35 | 0.76 | 48.156 | 54.23 | 155 | 98 | 65
513 | 35 | CROWN | Sikaplast 2029 | 58 | 42 | 430 | 0.35 | 0.77 | 54.541 | 64.94 | 175 | 160 | 158
514 | 35 | PREMIER | Sikaplast 2029 | 58 | 42 | 430 | 0.34 | 0.79 | 55.381 | 62.49 | 170 | 135 | 126
515 | 35 | PREMIER | SOBUTE | 58 | 42 | 430 | 0.34 | 0.79 | 52.032 | 61.71 | 160 | 135 | 128
516 | 35 | Seven Ring Gold | Sikaplast 2029 | 58 | 42 | 430 | 0.34 | 0.8 | 58.67 | 61.98 | 165 | 128 | 58
517 | 35 | Seven Ring Gold | Auramix 300 | 58 | 42 | 430 | 0.34 | 0.834 | 51.57 | 58.43 | 165 | 129 | 62
518 | 35 | Seven Ring Gold | Sigmaflow 2785 | 58 | 42 | 430 | 0.34 | 0.82 | 50.25 | 58.43 | 169 | 135 | 129
519 | 35 | PREMIER | Sigmaflow 2785 | 58 | 42 | 430 | 0.34 | 0.85 | 50.74 | 59.11 | 165 | 156 | 153
520 | 35 | PREMIER | Auramix 300 | 58 | 42 | 430 | 0.34 | 0.83 | 44.42 | 56.76 | 185 | 197 | 185
521 | 35 | CROWN | Sigmaflow 2785 | 58 | 42 | 430 | 0.34 | 0.9 | 53.87 | 58.45 | 175 | 148 | 130
522 | 35 | PREMIER | ABC | 58 | 42 | 430 | 0.34 | 0.83 | 41.12 | 49.72 | 165 | 174 | 168
523 | 35 | Fresh | Sigma 3800 | 58 | 42 | 420 | 0.36 | 0.9 | 31.57 | 49.72 | 230 | 230 | 215
524 | 35 | Premier | Sigma 3800 | 58 | 42 | 440 | 0.34 | 0.85 | 30.25 | 38.17 | 225 | 215 | 190
525 | 35 | Premier | Sigma 3800 | 58 | 42 | 440 | 0.34 | 0.8 | 50.74 | 51.2 | 205 | 185 | 100
526 | 35 | Crown | Sikaplast 2028 | 58 | 42 | 440 | 0.35 | 0.9 | 34.42 | 38.82 | 210 | 220 | 200
527 | 35 | Crown | Sikaplast 2028 | 58 | 42 | 440 | 0.34 | 0.9 | 49.77 | 55.23 | 195 | 205 | 165
528 | 35 | Premier | Auramix 300 | 58 | 42 | 440 | 0.35 | 0.9 | 50.74 | 51.2 | 205 | 200 | 190
529 | 35 | Crown | Auramix 300 | 58 | 42 | 440 | 0.35 | 0.85 | 34.42 | 38.82 | 210 | 210 | 210
530 | 35 | Premier | Auramix 300 | 58 | 42 | 435 | 0.33 | 0.85 | 45.75 | 48.21 | 190 | 195 | 160
531 | 35 | Fresh | Sikaplast 2028 | 58 | 42 | 435 | 0.34 | 0.9 | 57.59 | 61.53 | 190 | 195 | 170
532 | 35 | Shah | Sikaplast 2028 | 58 | 42 | 435 | 0.34 | 0.9 | 48.09 | 52.65 | 195 | 200 | 160
533 | 35 | Bashundhara | Sikaplast 2028 | 58 | 42 | 435 | 0.34 | 0.9 | 57.59 | 61.53 | 170 | 95 | 160
534 | 35 | Aman | Sikaplast 2028 | 58 | 42 | 435 | 0.34 | 0.9 | 39.8 | 47.2 | 200 | 175 | 170
535 | 35 | Aman | Sika Ph 8390 | 58 | 42 | 435 | 0.34 | 0.9 | 41.3 | 52.55 | 195 | 225 | 185
536 | 35 | Seven Ring Gold | Sika Ph 8390 | 58 | 42 | 435 | 0.34 | 0.85 | 45.8 | 51.95 | 150 | 165 | 160
537 | 35 | Bashundhara | Sikaplast 2028 | 58 | 42 | 435 | 0.35 | 0.9 | 44.9 | 48 | 170 | 190 | 165
538 | 35 | Premier | Sika ph 8390 | 58 | 42 | 435 | 0.35 | 0.9 | 44.9 | 46 | 170 | 190 | 185
539 | 35 | Premier | Nexplast 400 | 58 | 42 | 435 | 0.34 | 0.85 | 40.9 | 56 | 50 | 80 | 185
540 | 35 | Premier | Sikaplast 2028 | 58 | 42 | 435 | 0.34 | 0.9 | 44 | 57.3 | 220 | 230 | 235
541 | 35 | Premier | Sikaplast 2028 | 60 | 40 | 435 | 0.34 | 0.9 | 43.4 | 50.1 | 130 | 160 | 165
542 | 35 | Fresh | Sikaplast 2028 | 60 | 40 | 435 | 0.34 | 0.9 | 44.1 | 45.6 | 150 | 200 | 155
543 | 35 | Bashundhara | Sikaplast 2028 | 60 | 40 | 435 | 0.34 | 0.9 | 40.9 | 56 | 190 | 200 | 185
544 | 35 | Bashundhara | Sika ph 8390 | 60 | 40 | 435 | 0.34 | 0.9 | 44 | 57.3 | 165 | 170 | 130
545 | 35 | Bashundhara | Sikaplast 2028 | 60 | 40 | 435 | 0.35 | 0.9 | 34.3 | 53.1 | 210 | 220 | 175
546 | 35 | Premier | Nexplast 400 | 60 | 40 | 435 | 0.34 | 0.9 | 37.8 | 44.1 | 225 | 225 | 185
547 | 35 | Premier | Nexplast 400 | 60 | 40 | 435 | 0.34 | 0.85 | 39.7 | 46.7 | 215 | 220 | 155
548 | 35 | Premier | Sikaplast 2028 | 60 | 40 | 435 | 0.41 | 0.9 | 43.3 | 46.6 | 180 | 210 | 170
549 | 35 | Fresh | Auramix 300 | 60 | 40 | 430 | 0.34 | 0.9 | 40.5 | 41.6 | 200 | 220 | 180
550 | 35 | Fresh | Sikaplast 2028 | 60 | 40 | 435 | 0.34 | 0.9 | 51.9 | 52.3 | 215 | 195 | 145
551 | 35 | Crown | Sikaplast 2028 | 60 | 40 | 435 | 0.34 | 0.9 | 47.8 | 52.8 | 220 | 205 | 160
552 | 35 | Crown | Sikaplast 2028 | 60 | 40 | 430 | 0.34 | 0.9 | 43.9 | 50.4 | 210 | 195 | 175
553 | 35 | Fresh | Sikaplast 2028 | 60 | 40 | 425 | 0.34 | 0.9 | 51.9 | 52.3 | 215 | 195 | 145
554 | 35 | Premier | Auramix 300 | 60 | 40 | 435 | 0.33 | 0.9 | 32.8 | 40.1 | 180 | 185 | 165
555 | 35 | Fresh | Auramix 300 | 60 | 40 | 435 | 0.33 | 0.9 | 40 | 48.3 | 195 | 180 | 165
556 | 35 | Premier | Nexplast 400 | 60 | 40 | 435 | 0.32 | 0.95 | 51.7 | 54.8 | 200 | 200 | 175
557 | 35 | Fresh | Nexplast 400 | 60 | 40 | 435 | 0.32 | 0.95 | 49.6 | 54.3 | 215 | 190 | 150
558 | 35 | Bashundhara | Nexplast 400 | 60 | 40 | 435 | 0.3 | 0.95 | 47.5 | 54.3 | 210 | 195 | 170
559 | 35 | Seven Ring Gold | Nexplast 400 | 60 | 40 | 435 | 0.3 | 0.95 | 45.4 | 51.9 | 160 | 190 | 150
560 | 35 | Premier | Nexplast 400 | 60 | 40 | 435 | 0.33 | 0.95 | 45.7 | 50.3 | 195 | 185 | 155
561 | 35 | Fresh | Nexplast 400 | 60 | 40 | 435 | 0.3 | 0.95 | 44.9 | 49.3 | 190 | 180 | 160
562 | 35 | Premier | Sika PH 8390 | 60 | 40 | 435 | 0.34 | 0.9 | 43 | 48.3 | 190 | 200 | 160
563 | 35 | Bashundhara | Nexplast 400 | 60 | 40 | 435 | 0.34 | 0.95 | 39.2 | 46.9 | 180 | 190 | 150
564 | 35 | Seven Ring Gold | Sikaplast 2028 | 60 | 40 | 435 | 0.34 | 0.95 | 47.2 | 55.9 | 180 | 190 | 150
565 | 35 | Akij | Nexplast 400 | 60 | 40 | 435 | 0.33 | 0.9 | 47.9 | 54.7 | 200 | 190 | 165
566 | 35 | Akij | Sikaplast 2028 | 60 | 40 | 435 | 0.34 | 0.9 | 43.4 | 54.9 | 100 | 175 | 140
567 | 35 | Seven Ring Gold | Sikaplast 2028 | 60 | 40 | 435 | 0.35 | 0.9 | 46.4 | 54.4 | 120 | 170 | 150
568 | 35 | Shah | Nexplast 400 | 60 | 40 | 435 | 0.33 | 0.9 | 50.7 | 52.2 | 190 | 175 | 155
569 | 35 | Shah | Nexplast 400 | 60 | 40 | 435 | 0.34 | 0.9 | 46.7 | 55.8 | 200 | 195 | 170
570 | 35 | Shah | Sikaplast 2028 | 60 | 40 | 435 | 0.34 | 0.9 | 47.2 | 55.9 | 180 | 190 | 150
571 | 35 | Shah | Sikaplast 2028 | 60 | 40 | 435 | 0.34 | 0.9 | 47.9 | 54.7 | 200 | 190 | 165
572 | 35 | Crown | Nexplast 400 | 60 | 40 | 435 | 0.34 | 0.9 | 47.2 | 56.1 | 195 | 220 | 165
573 | 35 | Crown | Nexplast 400 | 58 | 42 | 435 | 0.34 | 0.9 | 44.9 | 52 | 215 | 200 | 150
574 | 35 | Akij | Nexplast 400 | 58 | 42 | 435 | 0.34 | 0.9 | 40.2 | 54.3 | 220 | 210 | 150
575 | 35 | Crown | Sikaplast 2028 | 58 | 42 | 440 | 0.34 | 0.9 | 49.77 | 55.23 | 195 | 205 | 165
576 | 35 | Fresh | Sikaplast 2028 | 58 | 42 | 435 | 0.34 | 0.9 | 57.59 | 61.53 | 190 | 195 | 170
577 | 35 | Shah | Sikaplast 2028 | 58 | 42 | 435 | 0.34 | 0.9 | 48.09 | 52.65 | 195 | 200 | 160
578 | 35 | Aman | Sika Ph 8390 | 58 | 42 | 435 | 0.34 | 0.9 | 41.3 | 52.55 | 195 | 225 | 185
579 | 35 | Seven Ring Gold | Sika Ph 8390 | 58 | 42 | 435 | 0.34 | 0.85 | 45.8 | 51.95 | 150 | 165 | 160
580 | 35 | Premier | Sikaplast 2028 | 58 | 42 | 435 | 0.34 | 0.9 | 43.4 | 50.1 | 130 | 160 | 165
581 | 35 | Bashundhara | Sikaplast 2028 | 58 | 42 | 435 | 0.34 | 0.9 | 40.9 | 56 | 190 | 200 | 185
582 | 35 | Bashundhara | Sika ph 8390 | 58 | 42 | 435 | 0.34 | 0.9 | 44 | 57.3 | 165 | 170 | 130
583 | 35 | Bashundhara | Sikaplast 2028 | 58 | 42 | 435 | 0.35 | 0.9 | 34.3 | 53.1 | 210 | 220 | 175
584 | 35 | Fresh | Sikaplast 2028 | 58 | 42 | 435 | 0.34 | 0.9 | 51.9 | 52.3 | 215 | 195 | 145
585 | 35 | Crown | Sikaplast 2028 | 58 | 42 | 435 | 0.34 | 0.9 | 47.8 | 52.8 | 220 | 205 | 160
586 | 35 | Crown | Sikaplast 2028 | 58 | 42 | 430 | 0.34 | 0.9 | 43.9 | 50.4 | 210 | 195 | 175
587 | 35 | Premier | Nexplast 400 | 58 | 42 | 435 | 0.32 | 0.95 | 51.7 | 54.8 | 200 | 200 | 175
588 | 35 | Fresh | Nexplast 400 | 58 | 42 | 435 | 0.32 | 0.95 | 49.6 | 54.3 | 215 | 190 | 150
589 | 35 | Bashundhara | Nexplast 400 | 58 | 42 | 435 | 0.3 | 0.95 | 47.5 | 54.3 | 210 | 195 | 170
590 | 35 | Seven Ring Gold | Nexplast 400 | 58 | 42 | 435 | 0.3 | 0.95 | 45.4 | 51.9 | 160 | 190 | 150
591 | 35 | Premier | Nexplast 400 | 58 | 42 | 435 | 0.33 | 0.95 | 45.7 | 50.3 | 195 | 185 | 155
592 | 35 | Fresh | Nexplast 400 | 58 | 42 | 435 | 0.3 | 0.95 | 44.9 | 52.4 | 190 | 180 | 160
593 | 35 | Fresh | Sigma 3800 | 58 | 42 | 420 | 0.36 | 0.9 | 51.7 | 51.9 | 230 | 230 | 215
594 | 35 | Premier | Sigma 3800 | 58 | 42 | 440 | 0.34 | 0.85 | 34.6 | 49.6 | 225 | 215 | 190
595 | 35 | Premier | Sigma 3800 | 58 | 42 | 440 | 0.34 | 0.8 | 47.5 | 51.2 | 205 | 185 | 100
596 | 35 | Crown | Sikaplast 2028 | 58 | 42 | 440 | 0.35 | 0.9 | 35.4 | 38.82 | 210 | 220 | 200
597 | 35 | Crown | Sikaplast 2028 | 58 | 42 | 440 | 0.34 | 0.9 | 49.77 | 55.23 | 195 | 205 | 165
598 | 35 | Premier | Auramix 300 | 58 | 42 | 440 | 0.35 | 0.9 | 45.7 | 50.3 | 205 | 200 | 190
599 | 35 | Crown | Auramix 300 | 60 | 40 | 440 | 0.35 | 0.85 | 44.9 | 52.4 | 210 | 210 | 210
600 | 35 | Premier | Auramix 300 | 60 | 40 | 435 | 0.33 | 0.85 | 45.75 | 48.21 | 190 | 195 | 160
601 | 35 | Fresh | Sikaplast 2028 | 60 | 40 | 435 | 0.34 | 0.9 | 57.59 | 61.53 | 190 | 195 | 170
602 | 35 | Shah | Sikaplast 2028 | 60 | 40 | 435 | 0.34 | 0.9 | 48.09 | 52.65 | 195 | 200 | 160
603 | 35 | Bashundhara | Sikaplast 2028 | 60 | 40 | 435 | 0.34 | 0.9 | 44.9 | 48 | 170 | 95 | 160
604 | 35 | Aman | Sikaplast 2028 | 60 | 40 | 435 | 0.34 | 0.9 | 39.8 | 47.2 | 200 | 175 | 170
605 | 35 | Aman | Sika Ph 8390 | 60 | 40 | 435 | 0.34 | 0.9 | 41.3 | 52.55 | 195 | 225 | 185
606 | 35 | Seven Ring Gold | Sika Ph 8390 | 60 | 40 | 435 | 0.34 | 0.85 | 45.8 | 51.95 | 150 | 165 | 160
607 | 35 | Bashundhara | Sikaplast 2028 | 60 | 40 | 435 | 0.35 | 0.9 | 44.9 | 48 | 170 | 190 | 165
608 | 35 | Premier | Sika ph 8390 | 60 | 40 | 435 | 0.35 | 0.9 | 44.9 | 46 | 170 | 190 | 185
609 | 35 | Premier | Nexplast 400 | 60 | 40 | 435 | 0.34 | 0.85 | 41.3 | 52.55 | 50 | 80 | 130
610 | 35 | Premier | Sikaplast 2028 | 60 | 40 | 435 | 0.34 | 0.9 | 45.8 | 51.95 | 220 | 230 | 235
611 | 35 | Premier | Sikaplast 2028 | 60 | 40 | 435 | 0.34 | 0.9 | 43.4 | 43.4 | 130 | 160 | 165
612 | 35 | Fresh | Sikaplast 2028 | 60 | 40 | 435 | 0.34 | 0.9 | 35.75 | 44.1 | 150 | 200 | 155
613 | 35 | Bashundhara | Sikaplast 2028 | 60 | 40 | 435 | 0.34 | 0.9 | 37.59 | 40.9 | 190 | 200 | 185
614 | 35 | Bashundhara | Sika ph 8390 | 58 | 42 | 435 | 0.34 | 0.9 | 38.09 | 44 | 165 | 170 | 130
615 | 35 | Bashundhara | Sikaplast 2028 | 58 | 42 | 435 | 0.35 | 0.9 | 39.8 | 44.3 | 210 | 220 | 175
616 | 35 | Fresh | Sigma 3800 | 58 | 42 | 420 | 0.36 | 0.9 | 41.3 | 44.3 | 230 | 230 | 215
617 | 35 | Premier | Sigma 3800 | 58 | 42 | 440 | 0.34 | 0.85 | 35.8 | 45.17 | 225 | 215 | 190
618 | 35 | Premier | Sigma 3800 | 58 | 42 | 440 | 0.34 | 0.8 | 44.9 | 51.2 | 205 | 185 | 100
619 | 35 | Crown | Sikaplast 2028 | 58 | 42 | 440 | 0.35 | 0.9 | 34.9 | 38.82 | 210 | 220 | 200
620 | 35 | Crown | Sikaplast 2028 | 58 | 42 | 440 | 0.34 | 0.9 | 49.77 | 55.23 | 195 | 205 | 165
621 | 35 | Premier | Auramix 300 | 58 | 42 | 440 | 0.35 | 0.9 | 45.75 | 48.21 | 205 | 200 | 190
622 | 35 | Crown | Auramix 300 | 60 | 40 | 440 | 0.35 | 0.85 | 57.59 | 61.53 | 210 | 210 | 210
623 | 35 | Premier | Auramix 300 | 60 | 40 | 435 | 0.33 | 0.85 | 45.75 | 48.21 | 190 | 195 | 160
624 | 35 | Fresh | Sikaplast 2028 | 60 | 40 | 435 | 0.34 | 0.9 | 57.59 | 61.53 | 190 | 195 | 170
625 | 35 | Shah | Sikaplast 2028 | 60 | 40 | 435 | 0.34 | 0.9 | 48.09 | 52.65 | 195 | 200 | 160
626 | 35 | Bashundhara | Sikaplast 2028 | 60 | 40 | 435 | 0.34 | 0.9 | 49.77 | 55.23 | 170 | 95 | 130
627 | 35 | Aman | Sikaplast 2028 | 60 | 40 | 435 | 0.34 | 0.9 | 39.8 | 47.2 | 200 | 175 | 170
628 | 35 | Aman | Sika Ph 8390 | 60 | 40 | 435 | 0.34 | 0.9 | 41.3 | 52.55 | 195 | 225 | 185
629 | 35 | Seven Ring Gold | Sika Ph 8390 | 60 | 40 | 435 | 0.34 | 0.85 | 45.8 | 51.95 | 150 | 165 | 160
630 | 35 | Bashundhara | Sikaplast 2028 | 60 | 40 | 435 | 0.35 | 0.9 | 44.9 | 48 | 170 | 190 | 165
631 | 35 | Premier | Sika ph 8390 | 60 | 40 | 435 | 0.35 | 0.9 | 44.9 | 46 | 170 | 190 | 185
632 | 35 | Premier | Nexplast 400 | 60 | 40 | 435 | 0.34 | 0.85 | 39.8 | 47.2 | 50 | 80 | 130
633 | 35 | Premier | Sikaplast 2028 | 60 | 40 | 435 | 0.34 | 0.9 | 41.3 | 52.55 | 220 | 230 | 235
634 | 35 | Premier | Sikaplast 2028 | 60 | 40 | 435 | 0.34 | 0.9 | 43.4 | 43.4 | 130 | 160 | 165
635 | 35 | Fresh | Sikaplast 2028 | 60 | 40 | 435 | 0.34 | 0.9 | 39.77 | 44.1 | 150 | 200 | 155
636 | 35 | Bashundhara | Sikaplast 2028 | 60 | 40 | 435 | 0.34 | 0.9 | 37.59 | 40.9 | 190 | 200 | 185
637 | 35 | Bashundhara | Sika ph 8390 | 58 | 42 | 435 | 0.34 | 0.9 | 38.09 | 44 | 165 | 170 | 130
638 | 35 | Bashundhara | Sikaplast 2028 | 58 | 42 | 435 | 0.35 | 0.9 | 37.13 | 44.3 | 210 | 220 | 175
639 | 35 | Fresh | Sigma 3800 | 58 | 42 | 420 | 0.36 | 0.9 | 36.47 | 44.3 | 230 | 230 | 215
640 | 35 | Premier | Sigma 3800 | 58 | 42 | 440 | 0.34 | 0.85 | 42.69 | 45.17 | 225 | 215 | 190
641 | 35 | Premier | Sigma 3800 | 58 | 42 | 440 | 0.34 | 0.8 | 35.8 | 51.2 | 205 | 185 | 100
642 | 35 | Crown | Sikaplast 2028 | 58 | 42 | 440 | 0.35 | 0.9 | 36.23 | 38.82 | 210 | 220 | 200
643 | 35 | Crown | Sikaplast 2028 | 58 | 42 | 440 | 0.34 | 0.9 | 49.77 | 55.23 | 195 | 205 | 165
644 | 35 | Premier | Auramix 300 | 58 | 42 | 440 | 0.35 | 0.9 | 41.4 | 52.51 | 205 | 200 | 190
645 | 35 | Crown | Auramix 300 | 58 | 42 | 440 | 0.35 | 0.85 | 47.13 | 57.84 | 210 | 210 | 210
646 | 35 | Premier | Auramix 300 | 60 | 40 | 435 | 0.33 | 0.85 | 45.75 | 48.21 | 190 | 195 | 160
647 | 35 | Fresh | Sikaplast 2028 | 60 | 40 | 435 | 0.34 | 0.9 | 57.59 | 61.53 | 190 | 195 | 170
648 | 35 | Shah | Sikaplast 2028 | 60 | 40 | 435 | 0.34 | 0.9 | 48.09 | 52.65 | 195 | 200 | 160
649 | 35 | Bashundhara | Sikaplast 2028 | 60 | 40 | 435 | 0.34 | 0.9 | 48.09 | 52.65 | 170 | 95 | 130
650 | 35 | Aman | Sikaplast 2028 | 58 | 42 | 435 | 0.34 | 0.9 | 39.8 | 47.2 | 200 | 175 | 170
651 | 35 | Aman | Sika Ph 8390 | 58 | 42 | 435 | 0.34 | 0.9 | 41.3 | 52.55 | 195 | 225 | 185
652 | 35 | Seven Ring Gold | Sika Ph 8390 | 58 | 42 | 435 | 0.34 | 0.85 | 45.8 | 51.95 | 150 | 165 | 160
653 | 35 | Bashundhara | Sikaplast 2028 | 58 | 42 | 435 | 0.35 | 0.9 | 44.9 | 48 | 170 | 190 | 165
654 | 35 | Premier | Sika ph 8390 | 58 | 42 | 435 | 0.35 | 0.9 | 44.9 | 46 | 170 | 190 | 185
655 | 35 | Premier | Nexplast 400 | 58 | 42 | 435 | 0.34 | 0.85 | 47.13 | 57.84 | 50 | 80 | 130
656 | 35 | Premier | Sikaplast 2028 | 60 | 40 | 435 | 0.34 | 0.9 | 46.47 | 57.49 | 220 | 230 | 235
657 | 35 | Premier | Sikaplast 2028 | 60 | 40 | 435 | 0.34 | 0.9 | 43.4 | 49.8 | 130 | 160 | 165
658 | 35 | Fresh | Sikaplast 2028 | 60 | 40 | 435 | 0.34 | 0.9 | 44.1 | 53.4 | 150 | 200 | 155
659 | 35 | Bashundhara | Sikaplast 2028 | 60 | 40 | 435 | 0.34 | 0.9 | 36.4 | 40.9 | 190 | 200 | 185
660 | 35 | Bashundhara | Sika ph 8390 | 58 | 42 | 435 | 0.34 | 0.9 | 38.4 | 44 | 165 | 170 | 130
661 | 35 | Bashundhara | Sikaplast 2028 | 58 | 42 | 435 | 0.35 | 0.9 | 39.5 | 44.3 | 210 | 220 | 175
662 | 35 | Crown | Sikaplast 2028 | 58 | 42 | 440 | 0.34 | 0.9 | 49.77 | 55.23 | 195 | 205 | 165
663 | 35 | Fresh | Sikaplast 2028 | 58 | 42 | 435 | 0.34 | 0.9 | 57.59 | 61.53 | 190 | 195 | 170
664 | 35 | Shah | Sikaplast 2028 | 58 | 42 | 435 | 0.34 | 0.9 | 48.09 | 52.65 | 195 | 200 | 160
665 | 35 | Crown | Nexplast 400 | 58 | 42 | 400 | 0.38 | 0.8 | 47.13 | 57.84 | 160 | 175 | 165
666 | 35 | Shah | Nirocrete 1500 | 58 | 42 | 400 | 0.38 | 0.8 | 46.47 | 57.84 | 160 | 170 | 165
667 | 35 | Shah | Nexplast 400 | 60 | 40 | 440 | 0.38 | 0.6 | 42.69 | 51.5 | 195 | 195 | 180
668 | 35 | Shah | Sikaplast 2029 | 60 | 40 | 440 | 0.38 | 0.7 | 45.8 | 51.1 | 195 | 200 | 180
669 | 35 | Shah | Sigmaflow 2785 | 60 | 40 | 440 | 0.38 | 0.7 | 56.23 | 62.4 | 190 | 185 | 180
670 | 35 | Shah | Sigmaflow 2785 | 60 | 40 | 430 | 0.38 | 0.9 | 52.7 | 62.2 | 190 | 190 | 190
671 | 35 | Premier | Sikaplast 2029 | 58 | 42 | 430 | 0.38 | 0.9 | 47.7 | 56.8 | 190 | 190 | 180
672 | 35 | Premier | Nexplast 400 | 58 | 42 | 430 | 0.38 | 0.9 | 41.4 | 52.51 | 190 | 190 | 180
673 | 35 | Crown | Nexplast 400 | 58 | 42 | 400 | 0.38 | 0.8 | 47.13 | 57.84 | 175 | 175 | 165
674 | 35 | Shah | Nirocrete 1500 | 58 | 42 | 400 | 0.38 | 0.8 | 46.47 | 57.49 | 170 | 170 | 165
675 | 40 | Shah | Sigmaflow 2785 | 62 | 38 | 460 | 0.31 | 0.8 | 52.5 | 60.3 | 180 | 170 | 175
676 | 40 | Premier | Sikaplast 2029 | 62 | 38 | 460 | 0.34 | 0.7 | 39.3 | 49.8 | 160 | 160 | 150
677 | 40 | Premier | Sigmaflow 2785 | 62 | 38 | 460 | 0.33 | 0.8 | 41.3 | 53.4 | 190 | 200 | 200
678 | 40 | Shah | Sikaplast 2029 | 62 | 38 | 460 | 0.345 | 0.7 | 51.5 | 58.1 | 160 | 185 | 170
679 | 40 | Shah | Nirocrete 1500 | 60 | 40 | 460 | 0.33 | 0.8 | 52.7 | 57.3 | 190 | 200 | 200
680 | 40 | Shah | Sikaplast 2029 | 60 | 40 | 460 | 0.35 | 0.8 | 56.4 | 63.2 | 165 | 175 | 160
681 | 40 | Premier | Sigmaflow 2785 | 62 | 38 | 470 | 0.325 | 0.8 | 48.4 | 64.7 | 180 | 160 | 60
682 | 40 | Shah | Nexplast 400 | 62 | 38 | 460 | 0.31 | 0.7 | 39.5 | 41.9 | 200 | 180 | 180
683 | 40 | Shah | Nirocrete 1500 | 60 | 40 | 460 | 0.33 | 0.7 | 50.4 | 59.6 | 140 | 165 | 170
684 | 40 | Crown | Sikaplast 2029 | 60 | 40 | 460 | 0.355 | 0.8 | 60.4 | 69 | 140 | 190 | 175
685 | 40 | Crown | Nexplast 400 | 60 | 40 | 460 | 0.33 | 0.8 | 60.7 | 69 | 160 | 170 | 160
686 | 40 | Crown | Nirocrete 1500 | 60 | 40 | 450 | 0.345 | 1 | 62.4 | 69 | 160 | 180 | 160
687 | 40 | Premier | Nexplast 400 | 62 | 38 | 470 | 0.3 | 0.7 | 46.6 | 62.7 | 160 | 170 | 150
688 | 40 | Premier | Sikaplast 2029 | 62 | 38 | 470 | 0.33 | 0.8 | 40.6 | 65.1 | 150 | 180 | 180
689 | 40 | Crown | Sikaplast 2029 | 62 | 38 | 460 | 0.35 | 0.85 | 62.1 | 65.6 | 150 | 180 | 180
690 | 40 | Shah | Nexplast 400 | 62 | 38 | 460 | 0.31 | 0.8 | 66.6 | 69.4 | 190 | 180 | 170
691 | 40 | Shah | Nexplast 400 | 60 | 40 | 460 | 0.32 | 0.9 | 60 | 68.2 | 180 | 180 | 170
692 | 40 | Shah | Nirocrete 1500 | 62 | 38 | 460 | 0.34 | 0.8 | 62.8 | 68.8 | 160 | 170 | 160
693 | 40 | Bashundhara | Nexplast 400 | 60 | 40 | 460 | 0.33 | 0.9 | 63 | 64.7 | 190 | 200 | 175
694 | 40 | Crown | Sikaplast 2029 | 60 | 40 | 450 | 0.33 | 1 | 63.4 | 68.7 | 80 | 70 | 55
695 | 40 | Crown | Nexplast 400 | 60 | 40 | 450 | 0.31 | 1 | 66.9 | 68.6 | 80 | 55 | 55
696 | 40 | Shah | Nexplast 400 | 60 | 40 | 450 | 0.33 | 0.9 | 66.9 | 67.7 | 100 | 100 | 80
697 | 40 | Shah | Sikaplast 2029 | 60 | 40 | 430 | 0.35 | 1 | 61 | 64.1 | 75 | 55 | 80
698 | 40 | Shah | Nexplast 400 | 60 | 40 | 430 | 0.32 | 1 | 64.7 | 69 | 120 | 130 | 35
699 | 40 | Shah | Sikaplast 2029 | 60 | 40 | 435 | 0.345 | 0.9 | 50.2 | 56.4 | 160 | 190 | 180
700 | 40 | Shah | Sikaplast 2029 | 60 | 40 | 435 | 0.335 | 0.9 | 58.5 | 62.2 | 140 | 175 | 170
701 | 40 | Shah | Nexplast 400 | 60 | 40 | 435 | 0.31 | 0.9 | 49.6 | 59.7 | 180 | 190 | 175
702 | 40 | Crown | Nexplast 400 | 60 | 40 | 435 | 0.37 | 0.9 | 49.4 | 59.6 | 170 | 175 | 140
703 | 40 | Crown | Sikaplast 2029 | 60 | 40 | 435 | 0.35 | 0.9 | 49.8 | 68.4 | 160 | 185 | 170
704 | 40 | Crown | Nexplast 400 | 60 | 40 | 430 | 0.33 | 0.9 | 57.7 | 61.6 | 75 | 40 | 55
705 | 40 | Bengal | Nexplast 400 | 60 | 40 | 435 | 0.34 | 0.9 | 54.5 | 63 | 200 | 180 | 125
706 | 40 | Anwar | Sikaplast 2029 | 60 | 40 | 430 | 0.34 | 0.9 | 49.9 | 57.1 | 75 | 125 | 120
707 | 40 | Anwar | Sikaplast 2029 | 60 | 40 | 435 | 0.37 | 0.9 | 51.9 | 58.7 | 150 | 130 | 120
708 | 40 | Anwar | Nexplast 400 | 60 | 40 | 430 | 0.34 | 0.9 | 49.8 | 58.9 | 70 | 50 | 55
709 | 40 | Aman | Nexplast 400 | 60 | 40 | 430 | 0.32 | 0.9 | 52.8 | 59.4 | 90 | 75 | 40
710 | 40 | Aman | Sikaplast 2029 | 60 | 40 | 435 | 0.335 | 0.9 | 53.1 | 58.7 | 190 | 185 | 175
711 | 40 | Shah | Nexplast 400 | 60 | 40 | 425 | 0.34 | 0.9 | 48.4 | 54.2 | 90 | 90 | 75
712 | 40 | Crown | Nexplast 400 | 60 | 40 | 425 | 0.36 | 0.9 | 47.4 | 57.5 | 90 | 75 | 65
713 | 40 | Aman | Nexplast 400 | 60 | 40 | 425 | 0.33 | 0.9 | 49.2 | 57.5 | 90 | 90 | 70
714 | 40 | Akij | Nirocrete 1500 | 60 | 40 | 435 | 0.36 | 0.9 | 33.1 | 42.3 | 170 | 180 | 140
715 | 40 | Crown | Sikaplast 2028 | 60 | 40 | 450 | 0.32 | 0.7 | 56.06 | 61.76 | 190 | 185 | 150
716 | 40 | Premier | Sikaplast 2028 | 60 | 40 | 450 | 0.33 | 0.7 | 57.69 | 65.25 | 175 | 175 | 155
717 | 40 | Fresh | Sikaplast 2028 | 60 | 40 | 440 | 0.3 | 1 | 44 | 48.2 | 120 | 145 | 165
718 | 40 | Fresh | Sikaplast 2028 | 60 | 40 | 440 | 0.3 | 1.05 | 44.9 | 53.4 | 130 | 170 | 160
719 | 40 | Bashundhara | Sikaplast 2028 | 60 | 40 | 445 | 0.31 | 1 | 53.4 | 59.8 | 160 | 160 | 140
720 | 40 | Fresh | Sikaplast 2028 | 60 | 40 | 445 | 0.31 | 1 | 47.8 | 56.8 | 170 | 190 | 160
721 | 40 | Premier | Sikaplast 2028 | 60 | 40 | 445 | 0.31 | 1 | 48.2 | 58.6 | 150 | 170 | 160
722 | 40 | Crown | Sikaplast 2028 | 60 | 40 | 450 | 0.32 | 0.7 | 56.06 | 61.76 | 190 | 185 | 150
723 | 40 | Premier | Sikaplast 2028 | 60 | 40 | 450 | 0.33 | 0.7 | 57.69 | 65.25 | 175 | 175 | 155
724 | 40 | Crown | Sikaplast 2028 | 60 | 40 | 450 | 0.32 | 0.7 | 56.06 | 61.76 | 190 | 185 | 150
725 | 40 | Premier | Sikaplast 2028 | 60 | 40 | 450 | 0.33 | 0.7 | 57.69 | 65.25 | 175 | 175 | 155
726 | 40 | Crown | Sikaplast 2028 | 60 | 40 | 450 | 0.32 | 0.7 | 56.06 | 61.76 | 190 | 185 | 150
727 | 40 | Premier | Sikaplast 2028 | 60 | 40 | 450 | 0.33 | 0.7 | 57.69 | 65.25 | 175 | 175 | 155
728 | 40 | Crown | Sikaplast 2028 | 60 | 40 | 450 | 0.32 | 0.7 | 56.06 | 61.76 | 190 | 185 | 150
729 | 40 | Premier | Sikaplast 2028 | 60 | 40 | 450 | 0.33 | 0.7 | 57.69 | 65.25 | 175 | 175 | 155
730 | 40 | Crown | Sikaplast 2028 | 60 | 40 | 450 | 0.32 | 0.7 | 56.06 | 61.76 | 190 | 185 | 150
731 | 40 | Premier | Sikaplast 2028 | 60 | 40 | 450 | 0.33 | 0.7 | 57.69 | 65.25 | 175 | 175 | 155
732 | 45 | Shah | Sikaplast 2029 | 62 | 38 | 480 | 0.32 | 0.7 | 54.8 | 62.3 | 170 | 175 | 190
733 | 45 | Shah | Sikaplast 2029 | 62 | 38 | 490 | 0.335 | 0.7 | 50.5 | 57.2 | 175 | 170 | 180
734 | 45 | Shah | Sikaplast 2029 | 62 | 38 | 490 | 0.305 | 0.7 | 55.6 | 64.5 | 160 | 180 | 170
735 | 45 | Crown | Nirocrete 1500 | 62 | 38 | 490 | 0.33 | 0.9 | 66.9 | 67.7 | 160 | 175 | 175
736 | 45 | Crown | Nirocrete 1500 | 62 | 38 | 480 | 0.33 | 0.9 | 63.1 | 69.6 | 170 | 180 | 160
737 | 45 | Shah | Nirocrete 1500 | 62 | 38 | 490 | 0.31 | 0.8 | 40.4 | 56.24 | 160 | 180 | 170
738 | 45 | Shah | Nirocrete 1500 | 62 | 38 | 480 | 0.32 | 0.8 | 53.9 | 60.2 | 160 | 180 | 160
739 | 45 | Crown | Nexplast 400 | 62 | 38 | 480 | 0.34 | 0.9 | 61.3 | 69.6 | 175 | 185 | 170
740 | 45 | Crown | Nexplast 400 | 62 | 38 | 490 | 0.32 | 0.8 | 58.4 | 69.5 | 210 | 180 | 170
741 | 45 | Premier | Sikaplast 2029 | 62 | 38 | 490 | 0.33 | 0.8 | 45.1 | 55.9 | 150 | 170 | 190
742 | 45 | Premier | Nexplast 400 | 62 | 38 | 490 | 0.3 | 0.8 | 46.5 | 61.4 | 180 | 180 | 180
743 | 45 | Crown | Sikaplast 2029 | 62 | 38 | 490 | 0.35 | 0.9 | 62.8 | 69 | 140 | 160 | 170
744 | 45 | Crown | Sikaplast 2029 | 62 | 38 | 480 | 0.35 | 0.9 | 63.8 | 69.3 | 170 | 150 | 170
745 | 45 | Premier | Nexplast 400 | 62 | 38 | 480 | 0.32 | 0.8 | 49.8 | 59.3 | 160 | 190 | 180
746 | 45 | Premier | Sikaplast 2029 | 62 | 38 | 480 | 0.34 | 0.8 | 35.8 | 50.3 | 150 | 180 | 190
747 | 45 | Shah | Nexplast 400 | 62 | 38 | 490 | 0.3 | 0.9 | 67.3 | 68.8 | 180 | 175 | 140
748 | 45 | Bashundhara | Sikaplast 2029 | 62 | 38 | 490 | 0.34 | 0.8 | 61 | 66.2 | 160 | 180 | 170
749 | 45 | Shah | Nexplast 400 | 62 | 38 | 480 | 0.32 | 0.9 | 61.8 | 63.9 | 175 | 180 | 160
750 | 45 | Shah | Nirocrete 1500 | 62 | 38 | 490 | 0.33 | 0.9 | 60.1 | 68.9 | 180 | 180 | 170
751 | 45 | Shah | Nexplast 400 | 62 | 38 | 480 | 0.33 | 0.9 | 55.5 | 65.4 | 170 | 180 | 190
752 | 45 | Shah | Nexplast 400 | 62 | 38 | 480 | 0.34 | 0.7 | 53.5 | 62.7 | 180 | 180 | 175
753 | 45 | Anwar | Sikaplast 2029 | 62 | 38 | 480 | 0.32 | 0.9 | 42.4 | 54.2 | 190 | 130 | 175
754 | 45 | Crown | Nexplast 400 | 62 | 38 | 480 | 0.33 | 0.9 | 55.5 | 67.2 | 185 | 175 | 160
755 | 45 | Akij | Nexplast 400 | 62 | 38 | 480 | 0.34 | 0.9 | 43.5 | 50.7 | 175 | 195 | 170
756 | 45 | Bashundhara | Sika ph 8650 | 62 | 38 | 460 | 0.34 | 0.8 | 43.9 | 48.6 | 180 | 195 | 160
757 | 45 | Bashundhara | Sikaplast 2028 | 62 | 38 | 460 | 0.34 | 0.8 | 44.6 | 45.4 | 190 | 195 | 160
758 | 45 | Premier | Sikaplast 2028 | 62 | 38 | 460 | 0.34 | 0.8 | 42.9 | 51.8 | 180 | 190 | 170
759 | 45 | Bashundhara | Sika ph 8390 | 62 | 38 | 470 | 0.34 | 0.8 | 48.4 | 64.9 | 220 | 205 | 175
760 | 45 | Bashundhara | Sikaplast 2028 | 62 | 38 | 470 | 0.32 | 0.8 | 38.5 | 55.7 | 200 | 210 | 170
761 | 45 | Crown | Sikaplast 2028 | 62 | 38 | 475 | 0.32 | 0.95 | 52.8 | 57 | 195 | 185 | 155
762 | 45 | Fresh | Sikaplast 2028 | 62 | 38 | 475 | 0.32 | 0.9 | 42 | 50.3 | 200 | 180 | 150
763 | 45 | Crown | Sikaplast 2028 | 62 | 38 | 475 | 0.32 | 0.9 | 39.6 | 54.2 | 195 | 205 | 160
764 | 45 | Bashundhara | Sikaplast 2028 | 62 | 38 | 475 | 0.32 | 0.9 | 44.2 | 53.8 | 190 | 180 | 160
765 | 45 | Shah | Sikaplast 2028 | 62 | 38 | 475 | 0.32 | 0.9 | 49.6 | 55.1 | 180 | 205 | 165
766 | 45 | Shah | Sikaplast 2028 | 62 | 38 | 475 | 0.32 | 0.9 | 43.3 | 58.9 | 185 | 180 | 165
767 | 45 | Bashundhara | Sikaplast 2028 | 62 | 38 | 480 | 0.31 | 1 | 58.9 | 62.6 | 160 | 200 | 160
768 | 45 | Premier | Sika PH 8390 | 62 | 38 | 480 | 0.3 | 1 | 55.4 | 60.1 | 200 | 185 | 170
769 | 45 | Premier | Sikaplast 2028 | 62 | 38 | 480 | 0.31 | 1 | 57.5 | 60.7 | 190 | 190 | 160
770 | 45 | Crown | Sika PH 8390 | 62 | 38 | 480 | 0.3 | 1 | 56.9 | 62 | 195 | 180 | 175
771 | 45 | Crown | Sikaplast 2028 | 62 | 38 | 480 | 0.31 | 1 | 58.2 | 61.8 | 190 | 180 | 170
772 | 45 | Bashundhara | Sika PH 8390 | 62 | 38 | 480 | 0.31 | 1 | 55.7 | 62.4 | 170 | 190 | 160
773 | 45 | Seven Ring Gold | Sika PH 8390 | 62 | 38 | 480 | 0.31 | 1 | 51.4 | 62.5 | 180 | 190 | 160
774 | 45 | Seven Ring Gold | Sikaplast 2028 | 62 | 38 | 480 | 0.31 | 1 | 54.4 | 60.5 | 190 | 200 | 170
775 | 45 | Fresh | Sikaplast 2028 | 62 | 38 | 480 | 0.31 | 1 | 58 | 59.7 | 160 | 180 | 150
776 | 45 | Akij | Sikaplast 2028 | 62 | 38 | 480 | 0.32 | 1 | 55.8 | 61.8 | 170 | 195 | 165
777 | 45 | Crown | Sikaplast 2028 | 62 | 38 | 480 | 0.32 | 1 | 55.8 | 62.4 | 185 | 205 | 160
778 | 45 | Bashundhara | Sika ph 8390 | 62 | 38 | 470 | 0.34 | 0.8 | 48.4 | 64.9 | 220 | 205 | 175
779 | 45 | Bashundhara | Sikaplast 2028 | 62 | 38 | 480 | 0.31 | 1 | 58.9 | 62.6 | 160 | 200 | 160
780 | 45 | Premier | Sika PH 8390 | 62 | 38 | 480 | 0.3 | 1 | 55.4 | 60.1 | 200 | 185 | 170
781 | 45 | Premier | Sikaplast 2028 | 62 | 38 | 480 | 0.31 | 1 | 57.5 | 60.7 | 190 | 190 | 160
782 | 45 | Crown | Sika PH 8390 | 62 | 38 | 480 | 0.3 | 1 | 56.9 | 62 | 195 | 180 | 175
783 | 45 | Crown | Sikaplast 2028 | 62 | 38 | 480 | 0.31 | 1 | 58.2 | 61.8 | 190 | 180 | 170
784 | 45 | Bashundhara | Sika ph 8650 | 62 | 38 | 460 | 0.34 | 0.8 | 43.9 | 48.6 | 180 | 195 | 160
785 | 45 | Bashundhara | Sikaplast 2028 | 62 | 38 | 460 | 0.34 | 0.8 | 44.6 | 45.4 | 190 | 195 | 160
786 | 45 | Premier | Sikaplast 2028 | 62 | 38 | 460 | 0.34 | 0.8 | 42.9 | 45.8 | 180 | 190 | 170
787 | 45 | Bashundhara | Sika ph 8390 | 62 | 38 | 470 | 0.34 | 0.8 | 43.9 | 48.6 | 220 | 205 | 175
788 | 45 | Bashundhara | Sika ph 8650 | 62 | 38 | 460 | 0.34 | 0.8 | 43.9 | 48.6 | 180 | 195 | 160
789 | 45 | Bashundhara | Sikaplast 2028 | 62 | 38 | 460 | 0.34 | 0.8 | 44.6 | 45.4 | 190 | 195 | 160
790 | 45 | Premier | Sikaplast 2028 | 62 | 38 | 460 | 0.34 | 0.8 | 42.9 | 48.8 | 180 | 190 | 170
791 | 45 | Bashundhara | Sika ph 8390 | 62 | 38 | 470 | 0.34 | 0.8 | 44.6 | 45.4 | 220 | 205 | 175
792 | 45 | Bashundhara | Sika ph 8650 | 62 | 38 | 460 | 0.34 | 0.8 | 43.9 | 48.6 | 180 | 195 | 160
793 | 45 | Bashundhara | Sikaplast 2028 | 62 | 38 | 460 | 0.34 | 0.8 | 44.6 | 45.4 | 190 | 195 | 160
794 | 45 | Premier | Sikaplast 2028 | 62 | 38 | 460 | 0.34 | 0.8 | 42.9 | 47.8 | 180 | 190 | 170
795 | 45 | Bashundhara | Sika ph 8390 | 62 | 38 | 470 | 0.34 | 0.8 | 61.3 | 69.6 | 220 | 205 | 175
796 | 45 | Shah | Sikaplast 2029 | 62 | 38 | 480 | 0.32 | 0.7 | 54.8 | 62.3 | 170 | 175 | 190
797 | 45 | Crown | Nirocrete 1500 | 62 | 38 | 480 | 0.33 | 0.9 | 63.1 | 69.6 | 170 | 180 | 160
798 | 45 | Shah | Nirocrete 1500 | 62 | 38 | 480 | 0.32 | 0.8 | 53.9 | 60.2 | 160 | 180 | 160
799 | 45 | Crown | Nexplast 400 | 62 | 38 | 480 | 0.34 | 0.9 | 61.3 | 69.6 | 175 | 185 | 170
800 | 45 | Crown | Sikaplast 2029 | 62 | 38 | 480 | 0.35 | 0.9 | 63.8 | 69.3 | 170 | 180 | 170
801 | 50 | Crown | Sikaplast 2029 | 62 | 38 | 500 | 0.29 | 0.9 | 57.2 | 62.3 | 170 | 195 | 180
802 | 50 | Crown | Nexplast 400 | 62 | 38 | 500 | 0.29 | 0.9 | 58.9 | 69.6 | 135 | 135 | 180
803 | 50 | Crown | Sikaplast 2029 | 62 | 38 | 500 | 0.29 | 0.9 | 57.2 | 62.3 | 170 | 195 | 180
804 | 50 | Crown | Nexplast 400 | 62 | 38 | 500 | 0.29 | 0.9 | 58.9 | 69.6 | 135 | 150 | 140
805 | 50 | Crown | Sikaplast 2029 | 63 | 37 | 500 | 0.28 | 0.95 | 60.8 | 68.2 | 185 | 205 | 192
806 | 50 | Crown | Nexplast 400 | 61 | 39 | 500 | 0.3 | 0.88 | 55.4 | 64.1 | 150 | 158 | 145
807 | 50 | Crown | Sikaplast 2029 | 64 | 36 | 500 | 0.27 | 1 | 63.5 | 72.4 | 200 | 220 | 205
808 | 50 | Crown | Nexplast 400 | 60 | 40 | 485 | 0.31 | 0.87 | 54.1 | 61.7 | 140 | 148 | 135
809 | 50 | Crown | Sikaplast 2029 | 62 | 38 | 500 | 0.28 | 0.92 | 59.6 | 66.9 | 180 | 200 | 186
810 | 50 | Crown | Nexplast 400 | 63 | 37 | 500 | 0.27 | 0.98 | 62.8 | 71.5 | 160 | 168 | 155
811 | 50 | Crown | Sikaplast 2029 | 61 | 39 | 500 | 0.3 | 0.89 | 56 | 63.5 | 170 | 188 | 175
812 | 50 | Crown | Nexplast 400 | 64 | 36 | 500 | 0.27 | 1.02 | 64.1 | 73.2 | 165 | 175 | 162
813 | 50 | Crown | Sikaplast 2029 | 60 | 40 | 480 | 0.31 | 0.85 | 53.8 | 60.2 | 160 | 175 | 162
814 | 50 | Crown | Nexplast 400 | 62 | 38 | 500 | 0.3 | 0.9 | 56.9 | 65.4 | 150 | 158 | 145
815 | 50 | Crown | Sikaplast 2029 | 63 | 37 | 500 | 0.28 | 0.97 | 61.5 | 69.8 | 190 | 210 | 195
816 | 50 | Crown | Nexplast 400 | 61 | 39 | 490 | 0.31 | 0.88 | 54.6 | 62.9 | 145 | 152 | 138
817 | 50 | Crown | Sikaplast 2029 | 62 | 38 | 500 | 0.27 | 1.03 | 65.2 | 74.6 | 205 | 225 | 210
818 | 50 | Crown | Nexplast 400 | 60 | 40 | 485 | 0.32 | 0.86 | 52.7 | 59.4 | 135 | 142 | 130
819 | 50 | Crown | Sikaplast 2029 | 64 | 36 | 500 | 0.28 | 0.99 | 62.9 | 71 | 195 | 215 | 200
820 | 50 | Crown | Nexplast 400 | 62 | 38 | 500 | 0.29 | 0.92 | 58.4 | 67.1 | 155 | 162 | 148
821 | 50 | Crown | Sikaplast 2029 | 63 | 37 | 500 | 0.29 | 0.93 | 59.9 | 66.4 | 178 | 198 | 184
822 | 50 | Crown | Nexplast 400 | 61 | 39 | 500 | 0.3 | 0.9 | 56.5 | 64.8 | 148 | 155 | 140
823 | 50 | Crown | Sikaplast 2029 | 62 | 38 | 500 | 0.27 | 1.05 | 66 | 75.2 | 210 | 230 | 215
824 | 50 | Crown | Nexplast 400 | 60 | 40 | 480 | 0.32 | 0.85 | 52.3 | 58.7 | 130 | 138 | 125
825 | 50 | Crown | Sikaplast 2029 | 64 | 36 | 500 | 0.28 | 0.96 | 61.8 | 70.5 | 192 | 212 | 198
826 | 50 | Crown | Nexplast 400 | 63 | 37 | 500 | 0.28 | 0.94 | 60.3 | 69 | 158 | 166 | 152
827 | 50 | Crown | Sikaplast 2029 | 61 | 39 | 500 | 0.3 | 0.89 | 55.9 | 63.1 | 168 | 185 | 172
828 | 50 | Crown | Nexplast 400 | 62 | 38 | 500 | 0.29 | 0.91 | 57.8 | 66 | 150 | 158 | 145
829 | 50 | Crown | Sikaplast 2029 | 63 | 37 | 500 | 0.27 | 1.01 | 64.4 | 73.8 | 205 | 225 | 208
830 | 50 | Crown | Nexplast 400 | 60 | 40 | 485 | 0.31 | 0.87 | 53.6 | 61.2 | 140 | 147 | 134
831 | 50 | Crown | Sikaplast 2029 | 62 | 38 | 500 | 0.28 | 0.94 | 60.7 | 68.5 | 182 | 202 | 188
832 | 50 | Crown | Nexplast 400 | 61 | 39 | 495 | 0.3 | 0.89 | 55.7 | 63.9 | 148 | 155 | 140
833 | 50 | Crown | Sikaplast 2029 | 64 | 36 | 500 | 0.27 | 1.04 | 65.8 | 74.9 | 212 | 232 | 218
834 | 50 | Crown | Nexplast 400 | 62 | 38 | 500 | 0.29 | 0.93 | 58.6 | 67.8 | 155 | 162 | 148
835 | 50 | Crown | Sikaplast 2029 | 63 | 37 | 500 | 0.28 | 0.97 | 61.3 | 69.9 | 190 | 210 | 196
836 | 50 | Crown | Nexplast 400 | 60 | 40 | 480 | 0.32 | 0.86 | 52.5 | 59.1 | 132 | 140 | 127
837 | 50 | Crown | Sikaplast 2029 | 62 | 38 | 500 | 0.29 | 0.92 | 58.8 | 65.9 | 176 | 196 | 182
838 | 50 | Crown | Nexplast 400 | 61 | 39 | 490 | 0.31 | 0.88 | 54.2 | 62.4 | 142 | 149 | 136
839 | 50 | Crown | Sikaplast 2029 | 64 | 36 | 500 | 0.27 | 1.02 | 65 | 74.1 | 208 | 228 | 212
840 | 50 | Crown | Nexplast 400 | 63 | 37 | 500 | 0.29 | 0.91 | 57.6 | 66.7 | 150 | 158 | 144
841 | 50 | Crown | Sikaplast 2029 | 60 | 40 | 485 | 0.31 | 0.87 | 53.9 | 60.6 | 162 | 178 | 165
842 | 50 | Crown | Nexplast 400 | 62 | 38 | 500 | 0.3 | 0.9 | 56.7 | 65.2 | 148 | 155 | 140